## 1370
TIME REPORT |  |  |  | 2024-08-10 | TIME REQUIRED | TIME LOSS | TIME CONSUMED
BATCH NO. | 1370/24
PRODUCT NAME | API CI4 PLUS SAE 15W-40 (BULK)-5 | [5 empty] | HEATING
BLENDING VESSEL | BV-302 | [5 empty] | ADDITIVE
BLEND QUANTITY | 5800 Kgs | [5 empty] | CIRCULATION
PREVIOUS PRODUCT: | API CF4 15W-40 (BULK)-3
FLUSHING REQUIRED: | NO
|  |  | BV TEMP: | 31 C
RAW MATERIAL | WEIGHT (Kgs) | SOURCE | START TIME | END TIME | RAW MATERIAL
N 225 (GR II) [0.8489] | 4735 | 101 | 17:37PM | 17:50PM | 13 MIN
HEATING, AGITATION & CIRCULATION |  | 47.5 C |  |  | HEATING
HEATING STARTED TIME | 17:50PM |  |  |  | 45 MIN
HEATING ENDED TIME | 18:35PM
PREMIX: |  |  |  |  | PREMIX
PREMIX SENDING TIME | 18:35PM | APPEARANCE | KV AT @ 100 C | COLOUR | 45 MIN
PREMIX RECEIVED AT QC LAB | 18:40PM | C&B | 6.368 mm2/sec | L0.5 |  | 30 MIN
PREMIX OK TIME | 19:20PM
PREMIX STATUS | OK
ADDITIVE CHARGING: |  |  |  |  | ADDITIVE
RAW MATERIAL | WEIGHT (Kgs) | SOURCE | START TIME | END TIME | 213 MIN
N 217 | 592 | BRL | 20:32PM | 09:14AM
N 445 | 375 | AT-01 | 19:50PM | 20:25PM
N 224 A | 78 | BRL | 09:14AM | 09:21AM
N 498 | 14.5 | BRL | 09:21AM | 09:22AM
N 428 | 0.12 | BRL | 09:22AM | 09:23AM
STARTED TIME | 19:50PM
ENDED TIME | 09:23AM
HEATING, AGITATION & CIRCULATION |  |  |  |  | CIRCULATION
STARTED TIME | 09:23AM |  |  |  | 57 MIN
ENDED TIME | 10:20AM
FINAL |  |  |  |  | BATCH OK
SAMPLE SENDING TIME | 10:20AM | APPEARANCE | KV AT @ 100 C | COLOUR | 55 MIN
RECEIVED @ QC LAB | 10:30AM | C&B | 13.39 mm2/sec | L3.0
STATUS TIME | 11:15AM
FINAL SAMPLE STATUS | OK
TOTAL TIME: |  |  |  |  | 428 MIN | 30 MIN
ACTUAL TIME: |  |  |  |  | 458 MIN

## 1383
TIME REPORT |  |  |  | 2024-08-12 | TIME REQUIRED | TIME LOSS | TIME CONSUMED
BATCH NO. | 1383/24
PRODUCT NAME | API CI4 15W-40 (BULK-1) | [5 empty] | HEATING
BLENDING VESSEL | BV-302 | [5 empty] | CIRCULATION
BLEND QUANTITY | [6 empty] | BATCH OK
PREVIOUS PRODUCT: | API CI4 PLUS 15W-40 (BULK-5)
FLUSHING REQUIRED: | NO
|  |  | BV TEMP: | 29 C | RAW MATERIAL
RAW MATERIAL | WEIGHT (Kgs) | SOURCE | START TIME | END TIME | 11 MIN
N 225 GR II [0.8489] | 3480 | 101 | 15:41PM | 15:49PM
BASE OIL 8 CST GR II [0.8232] | 1355 | 111 | 15:49PM | 15:52PM
STARTED TIME | 15:41PM
ENDED TIME | 15:52PM
HEATING, AGITATION & CIRCULATION |  | 40 C |  |  | HEATING
HEATING STARTED TIME | 15:52PM |  |  |  | 43 MIN
HEATING ENDED TIME | 16:35PM
PREMIX: |  |  |  |  | PREMIX
PREMIX SENDING TIME | 16:35PM | APPEARANCE | KV AT @ 100 C | COLOUR | 40 MIN
PREMIX RECEIVED AT QC LAB | 16:45PM | C&B | 6.582 mm2/sec | L0.5 |  | 11 MIN
PREMIX OK TIME | 17:15PM
PREMIX STATUS | OK
|  |  | BV TEMP: | 51 C
ADDITIVE CHARGING: |  |  |  |  | ADDITIVE
RAW MATERIAL | WEIGHT (Kgs) | SOURCE | START TIME | END TIME | 38 MIN
N 257 | 565 | AT-217 | 17:26PM | 17:32PM
N 445 | 427 | AT-01 | 17:32PM | 17:43PM
N 498 | 14.5 | BRL | 17:43PM | 17:52PM
N 428 | 0.12 | BRL | 17:52PM | 18:04PM
STARTED TIME | 17:26PM
ENDED TIME | 18:04PM
HEATING, AGITATION & CIRCULATION |  |  |  |  | CRICULATION
STARTED TIME | 18:04PM |  |  |  | 66 MIN
ENDED TIME | 19:10PM
FINAL |  |  |  |  | BATCH OK
SAMPLE SENDING TIME | 19:10PM | APPEARANCE | KV AT @ 100 C | COLOUR | 55 MIN
RECEIVED @ QC LAB | 19:15PM | C&B | 13.54 mm2/sec | L3.0
STATUS TIME | 20:05PM
FINAL SAMPLE STATUS | OK
TOTAL TIME: |  |  |  |  | 253 MIN | 11 MIN
ACTUAL TIME: |  |  |  |  | 264 MIN

## 1400
TIME REPORT |  |  |  | 2024-08-16 | TIME REQUIRED | TIME LOSS | TIME LOSS
BATCH NO. | 1400/24
PRODUCT NAME | API SL-CF 20W-50 (BULK)-1 | [5 empty] | HEATING
BLENDING VESSEL | BV-302 | [5 empty] | CIRCULATION
BLEND QUANTITY | 6000 Kgs
PREVIOUS PRODUCT: | API CF4C SAE 20W-40 (BULK)-2
FLUSHING REQUIRED: | NO
|  |  | BV TEMP: | 29.5 C
RAW MATERIAL | WEIGHT (Kgs) | SOURCE | START TIME | END TIME | RAW MATERIAL
HPCL/IOC SN 500 GR I [0.8801] | 4767 | 113 | 11:23AM | 11:35PM | 15 MIN
SN 150 GR I [0.8576] | 473 | 114 | 11:20AM | 11:23AM
STARTED TIME | 11:20AM
ENDED TIME | 11:35AM
HEATING, AGITATION & CIRCULATION |  | 40 C |  |  | HEATING
HEATING STARTED TIME | 11:35AM |  |  |  | 55 MIN
HEATING ENDED TIME | 12:30PM |  |  |  |  | 6 MIN
PREMIX: |  |  |  |  | PREMIX
PREMIX SENDING TIME | 12:36PM | APPEARANCE | KV AT @ 100 C | COLOUR | 34 MIN
PREMIX RECEIVED AT QC LAB | 12:45PM | C&B | 9.758 mm2/sec | L2.5 |  | 38 MIN
PREMIX OK TIME | 13:10PM
PREMIX STATUS | OK
|  |  | BV TEMP: | 52.9 C
ADDITIVE CHARGING: |  |  |  |  | ADDITIVE
RAW MATERIAL | WEIGHT (Kgs) | SOURCE | START TIME | END TIME | 35 MIN
N 426 | 357 | AT-02 | 13:48PM | 13:59PM
N 261 | 360 | AT-207 | 14:01PM | 14:12PM
N 426 | 18 | BRL | 14:15PM | 14:23PM
N 428 | 0.12 | BRL | 14:20PM | 14:22PM
STARTED TIME | 13:48PM
ENDED TIME | 14:23PM
HEATING, AGITATION & CIRCULATION |  |  |  |  | CRICULATION
STARTED TIME | 14:23PM |  |  |  | 48 MIN
ENDED TIME | 15:11PM
FINAL |  |  |  |  | BATCH OK
SAMPLE SENDING TIME | 15:11PM | APPEARANCE | KV AT @ 100 C | COLOUR | 49 MIN
RECEIVED @ QC LAB | 15:15PM | C&B | 17.15 mm2/sec | L3.0
STATUS TIME | 16:00PM
FINAL SAMPLE STATUS | OK
TOTAL TIME: |  |  |  |  | 236 MIN | 44 MIN
ACTUAL TIME: |  |  |  |  | 280 MIN

## 1446
TIME REPORT |  |  |  | 2024-08-22 | TIME REQUIRED | TIME LOSS | TIME CONSUMED
BATCH NO. | 1446/24
PRODUCT NAME | API SF-CD CNG 20W-50 (BULK)-1 | [5 empty] | CIRCULATION
BLENDING VESSEL | BV-302 | [5 empty] | BATCH OK
BLEND QUANTITY | 5800 Kgs
PREVIOUS PRODUCT: | API SN JAJO MA2 15W-50 MCO (BULK)-1
FLUSHING REQUIRED: | NO
|  |  | BV TEMP: | 30.1 C
RAW MATERIAL | WEIGHT (Kgs) | SOURCE | START TIME | END TIME | RAW MATERIAL
HPCL/IOC SN 500 GR I [0.8820] | 3666 | 113 | 11:30AM | 11:37AM | 11 MIN
SN 300 GR I 9RRBO [0.8634] | 1552 | 112 | 11:37AM | 11:41AM
STARTED TIME | 11:30AM
ENDED TIME | 11:41PM
HEATING, AGITATION & CIRCULATION |  | 40 C |  |  | HEATING
HEATING STARTED TIME | 11:41AM |  |  |  | 39 MIN
HEATING ENDED TIME | 12:20PM
PREMIX: |  |  |  |  | PREMIX
PREMIX SENDING TIME | 12:20PM | APPEARANCE | KV AT @ 100 C | COLOUR | 30 MIN
PREMIX RECEIVED AT QC LAB | 12:25PM | C&B | 9.690 mm2/sec | L2.5 |  | 26 MIN
PREMIX OK TIME | 12:50PM
PREMIX STATUS | OK
ADDITIVE CHARGING: |  |  |  |  | ADDITIVE
RAW MATERIAL | WEIGHT (Kgs) | SOURCE | START TIME | END TIME | 40 MIN
N 426 | 404 | AT-02 | 13:16PM | 13:37PM
N 208 | 218 | AT-205 | 13:37PM | 13:43PM
N 429 | 17.4 | BRL | 13:43PM | 13:52PM
N428 | 0.12 | BRL | 13:52PM | 13:56PM
STARTED TIME | 13:16PM
ENDED TIME | 13:56PM
HEATING, AGITATION & CIRCULATION |  | 50 C |  |  | CIRCULATION
STARTED TIME | 13:56PM |  |  |  | 84 MIN
ENDED TIME | 15:20PM
FINAL |  |  |  |  | BATCH OK
SAMPLE SENDING TIME | 15:20PM | APPEARANCE | KV AT @ 100 C | COLOUR | 55 MIN
RECEIVED @ QC LAB | 15:30PM | C&B | 17.26 mm2/sec | L3.0
STATUS TIME | 16:15PM
FINAL SAMPLE STATUS | OK
TOTAL TIME: |  |  |  |  | 259 MIN | 26 MIN
ACTUAL TIME: |  |  |  |  | 285 MIN

## 1454
TIME REPORT |  |  |  | 2024-08-24 | TIME REQUIRED | TIME LOSS | TIME CONSUMED
BATCH NO. | 1454/24
PRODUCT NAME | UTTO GR I (NON DYED) (BULK)-4 | [5 empty] | HEATING
BLENDING VESSEL | BV-302 | [5 empty] | ADDITIVE
BLEND QUANTITY | 5800 Kgs | [5 empty] | CIRCULATION
PREVIOUS PRODUCT: | API SF/CD CNG 20W-50 (BULK)-1
FLUSHING REQUIRED: | NO
|  |  | BV TEMP: | 29.4 C
RAW MATERIAL | WEIGHT (Kgs) | SOURCE | START TIME | END TIME | RAW MATERIAL
SN 600 (GR I) [0.8702] | 4087 | 103 | 12:37PM | 12:51PM | 18 MIN
SN 300 (RRBO) [0.8634] | 1323 | 112 | 12:33PM | 12:37PM
STARTED TIME | 12:33PM
ENDED TIME | 12:51PM
HEATING, AGITATION & CIRCULATION |  |  |  |  | HEATING
HEATING STARTED TIME | 12:51PM |  |  |  | 64 MIN
HEATING ENDED TIME | 13:55PM
PREMIX: |  |  |  |  | PREMIX
PREMIX SENDING TIME | 13:55PM | APPEARANCE | KV AT @ 100 C | COLOUR | 40 MIN
PREMIX RECEIVED AT QC LAB | 14:00PM | C&B | 10.40 mm2/sec | L2.0 |  | 13 MIN
PREMIX OK TIME | 14:35PM
PREMIX STATUS | OK
ADDITIVE CHARGING: |  |  |  |  | ADDITIVE
RAW MATERIAL | WEIGHT (Kgs) | SOURCE | START TIME | END TIME | 42 MIN
NL 345 | 435 | BRL | 14:48PM | 15:00PM
N 429 | 20.3 | BRL | 15:00PM | 15:16PM
N 428 | 2.32 | BRL | 15:16PM | 15:30PM
STARTED TIME | 14:48PM
ENDED TIME | 15:30PM
HEATING, AGITATION & CIRCULATION |  |  |  |  | CIRCULATION
STARTED TIME | 15:30PM |  |  |  | 60 MIN
ENDED TIME | 16:30PM
FINAL |  |  |  |  | BATCH OK
SAMPLE SENDING TIME | 16:30PM | APPEARANCE | KV AT @ 100 C | COLOUR | 45 MIN
RECEIVED @ QC LAB | 16:35PM | C&B | 10.49 mm2/sec | L2.0
STATUS TIME | 17:15PM
FINAL SAMPLE STATUS | OK
TOTAL TIME: |  |  |  |  | 269 MIN | 13 MIN
ACTUAL TIME: |  |  |  |  | 282 MIN