## 1365
TIME REPORT |  |  |  | 2024-08-08 | TIME REQUIRED | TIME LOSS | TIME CONSUMED
BATCH NO. | 1365/24
PRODUCT NAME | GEAR OIL EP 80W-90 GL-5 (B-1) | [5 empty] | HEATING
BLENDING VESSEL | BV-303 | [5 empty] | CIRCULATION
BLEND QUANTITY | 2600 Kgs | [5 empty] | BATCH OK
PREVIOUS PRODUCT: | GEAER OIL EP-90 GL-4 B-1
FLUSHING REQUIRED: | NO
|  |  | BV TEMP: | 31 C
RAW MATERIAL | WEIGHT (Kgs) | SOURCE | START TIME | END TIME | RAW MATERIAL
HPCL/IOC SN500 [0.8820] | 1360 | 113 | 11:35AM | 11:39AM | 9 MIN
SN 500 GR I (RRBO) [0.8640] | 645 | 104 | 11:39AM | 11:42AM
HPCL/IOC BS150 [0.8920] | 295 | 117 | 11:33AM | 11:35AM
STARTED TIME | 11:33AM
ENDED TIME | 11:42AM
HEATING, AGITATION & CIRCULATION |  | 40 C |  |  | HEATING
HEATING STARTED TIME | 11:42AM |  |  |  | 58 MIN
HEATING ENDED TIME | 12:40PM
PREMIX: |  |  |  |  | PREMIX
PREMIX SENDING TIME | 12:40PM | APPEARANCE | KV AT @ 100 C | COLOUR | 35 MIN
PREMIX RECEIVED AT QC LAB | 12:45PM | C&B | 9.879 mm2/sec | L3.0 |  | 28 MIN
PREMIX STATUS TIME | 13:15PM
PREMIX STATUS | OK
|  |  | BV TEMP: | 51 C
ADDITIVE CHARGING: |  |  |  |  | ADDITIVE
RAW MATERIAL | WEIGHT (Kgs) | SOURCE | START TIME | END TIME | 32 MIN
N 426 | 143 | AT-2 | 13:43PM | 13:51PM
N 4439 | 98.8 | BRL | 13:52PM | 14:08PM
N 429 | 26 | BRL | 14:08PM | 14:12PM
N 428 | 0.05 | BRL | 14:12PM | 14:15PM
STARTED TIME | 13:43PM
ENDED TIME | 14:15PM
HEATING, AGITATION & CIRCULATION |  |  |  |  | CIRCULATION
STARTED TIME | 14:15PM |  |  |  | 75 MIN
ENDED TIME | 15:30PM
FINAL |  |  |  |  | BATCH OK
SAMPLE SENDING TIME | 15:30PM | APPEARANCE | KV AT @ 100 C | COLOUR | 65 MIN
RECEIVED @ QC LAB | 15:40PM | C&B | 9.879 mm2/sec | L3.0
FINAL STATUS TIME | 16:35PM
FINAL SAMPLE STATUS | OK
TOTAL TIME: |  |  |  |  | 274 MIN | 28 MIN
ACTUAL TIME: |  |  |  |  | 302 MIN

## 1427
TIME REPORT |  |  |  | 2024-08-20 | TIME REQUIRED | TIME LOSS | TIME CONSUMED
BATCH NO. | 1427/24
PRODUCT NAME | GEAR OIL EP 140 API GL-4 (BULK)-1 | [5 empty] | PREMIX
BLENDING VESSEL | BV-303
BLEND QUANTITY | 1500 Kgs
PREVIOUS PRODUCT: | GEAR OIL EP 80W-90 GL-5 (BULK)-1
FLUSHING REQUIRED: | NO
|  |  | BV TEMP: | 29.1 C
RAW MATERIAL | WEIGHT (Kgs) | SOURCE | START TIME | END TIME | RAW MATERIAL
HPCL/IOC BS 150 [0.8920] | 1033 | 121 | 12:02PM | 12:07PM | 7 MIN
HPCL/IOC SN 500 GR I [0.8787] | 325 | 113 | 12:00PM | 12:02PM
STARTED TIME | 12:00PM
ENDED TIME | 12:07PM
HEATING, AGITATION & CIRCULATION |  | 40 C |  |  | HEATING
HEATING STARTED TIME | 12:07PM |  |  |  | 33 MIN
HEATING ENDED TIME | 12:40PM
PREMIX: |  |  |  |  | PREMIX
1ST PREMIX SENDING TIME | 12:40PM | APPEARANCE | KV AT @ 100 C | COLOUR | 1st SAMPLE
PREMIX RECEIVED AT QC LAB | 12:45PM | C&B | 19.27 mm2/sec | L4.0 | 75 MIN
PREMIX NOT OK TIME | 13:55PM |  |  |  |  | 2 MIN
PREMIX STATUS | NOT OK
2ND PREMIX SENDING TIME | 13:57PM | APPEARANCE | KV AT @ 100 C | COLOUR | 2nd SAMPLE
PREMIX RECEIVED AT QC LAB | 14:40PM | C&B | 20.31 mm2/sec | L4.0 | 138 MIN
PREMIX OK TIME | 16:15PM |  |  |  |  | 7 MIN
PREMIX STATUS | OK
ADDITIVE CHARGING: |  |  |  |  | ADDITIVE
RAW MATERIAL | WEIGHT (Kgs) | SOURCE | START TIME | END TIME | 22 MIN
N 426 | 72 | AT-02 | 16:22PM | 16:31PM
N 4439 | 28.5 | BRL | 16:35PM | 16:37PM
N 429 | 0.75 | BRL | 16:39PM | 16:42PM
N 428 | 0.03 | BRL | 16:42PM | 16:44PM
STARTED TIME | 16:22PM
ENDED TIME | 16:44PM
HEATING, AGITATION & CIRCULATION |  | 50 C |  |  | CIRCULATION
STARTED TIME | 16:44PM |  |  |  | 36 MIN
ENDED TIME | 17:20PM
FINAL |  |  |  |  | BATCH OK
SAMPLE SENDING TIME | 17:20PM | APPEARANCE | KV AT @ 100 C | COLOUR | 45 MIN
RECEIVED @ QC LAB | 17:25PM | C&B | 26.80 mm2/sec | L4.0
STATUS TIME | 18:05PM
FINAL SAMPLE STATUS | OK
TOTAL TIME: |  |  |  |  | 356 MIN | 9 MIN
ACTUAL TIME: |  |  |  |  | 365 MIN

## 1444
TIME REPORT |  |  |  | 2024-08-22 | TIME REQUIRED | TIME LOSS | TIME CONSUMED
BATCH NO. | 1444/24
PRODUCT NAME | GEAR OIL EP 90 GL-4 (BULK)-1 | [5 empty] | HEATINNG
BLENDING VESSEL | BV-303 | [5 empty] | CIRCULATION
BLEND QUANTITY | 5000 Kgs | [5 empty] | BATCH OK
PREVIOUS PRODUCT: | GEARVEL 320 (BULK)
FLUSHING REQUIRED: | NO
|  |  | BV TEMP: | 33 C
RAW MATERIAL | WEIGHT (Kgs) | SOURCE | START TIME | END TIME | RAW MATIRIAL
SN 600 (GR I) [0.8702] | 1745 | 103 | 10:48AM | 10:53AM | 12 MIN
SN 300 (GR I) (RRBO) [0.8623] | 1583 | 112 | 10:44AM | 10:48AM
HPCL/IOC BS 150 [0.8920] | 897 | 121 | 10:53AM | 10:56AM
STARTED TIME | 10:44AM
ENDED TIME | 10:56AM
HEATING, AGITATION & CIRCULATION |  | 40 C |  |  | HEATING
HEATING STARTED TIME | 10:56AM |  |  |  | 84 MIN
HEATING ENDED TIME | 12:20PM
PREMIX: |  |  |  |  | PREMIX
PREMIX SENDING TIME | 12:20PM | APPEARANCE | KV AT @ 100 C | COLOUR | 30 MIN
PREMIX RECEIVED AT QC LAB | 12:25PM | C&B | 13.32 mm2/sec | L |  | 10 MIN
PREMIX OK TIME | 12:50PM
PREMIX STATUS | OK
ADDITIVE CHARGING: |  |  |  |  | ADDITIVE
RAW MATERIAL | WEIGHT (Kgs) | SOURCE | START TIME | END TIME | 32 MIN
N 426 | 197 | AT-02 | 13:00PM | 13:13PM
N 4439 | 90 | BRL | 13:13PM | 13:22PM
N 429 | 5 | BRL | 13:22PM | 13:28PM
N 428 | 0.1 | BRL | 13:28PM | 13:32PM
STARTED TIME | 13:00PM
ENDED TIME | 13:32PM
HEATING, AGITATION & CIRCULATION |  |  |  |  | CIRCULATION
STARTED TIME | 13:32PM |  |  |  | 113 MIN
ENDED TIME | 15:25PM
FINAL |  |  |  |  | BATCH OK
SAMPLE SENDING TIME | 15:25PM | APPEARANCE | KV AT @ 100 C | COLOUR | 50 MIN
RECEIVED @ QC LAB | 15:30PM | C&B | 16.82 mm2/sec | L3.5
STATUS TIME | 16:15PM
FINAL SAMPLE STATUS | OK
TOTAL TIME: |  |  |  |  | 321 MIN | 10 MIN
ACTUAL TIME: |  |  |  |  | 331 MIN

## 1447
TIME REPORT |  |  |  | 2024-08-24 | TIME REQUIRED | TIME LOSS | TIME CONSUMED
BATCH NO. | 1447/24
PRODUCT NAME | GEAR OIL 75W-0 GL-4 (BULK)-1 | [5 empty] | OIL REMOVAL
BLENDING VESSEL | BV-303 | [5 empty] | HEATING
BLEND QUANTITY | 1400 Kgs | [5 empty] | CIRCULATION
PREVIOUS PRODUCT: | GEAR OIL EP 90 GL-4 (BULK)-1
FLUSHING REQUIRED: | YES
BASE OIL USED FOR FLUSHING | WEIGHT | SOURCE | START TIME | END TIME | FLUSHING
N 600 (GR II) | 196 Kgs | 106 | 10:05AM | 10:20AM | 15 MIN
5 MIN
SAMPLE GIVEN TO LAB: | 10:25AM | APPEARANCE | KV AT @ 100 C | COLOUR | FLUSHING OK
SAMPLE RECEIVED AT QC LAB: | 10:45AM | C&B | 11.87 mm2/sec | L0.5 | 65 MIN
FLUSHING STATUS TIME | 11:30AM
FLUSHING STATUS | OK
FLUSHING OIL REMOVAL: |  |  |  |  | OIL REMOVAL
START TIME | 11:30AM |  |  |  | 40 MIN
END TIME | 12:10PM
|  |  | BV TEMP: | 34.2 C
RAW MATERIAL | WEIGHT (Kgs) | SOURCE | START TIME | END TIME | RAW MATERIAL
HPCL/IOC N 150 (GR II) [0.8405] | 898 | 115 | 12:11PM | 12:14PM | 4 MIN
N 600 (GR II) [0.8645] | 200 | 106 | 12:10PM | 12:11PM
STARTED TIME | 12:10PM
ENDED TIME | 12:14PM
HEATING, AGITATION & CIRCULATION |  | 45 C |  |  | HEATING
HEATING STARTED TIME | 12:14PM |  |  |  | 43 MIN
HEATING ENDED TIME | 12:57PM |  |  |  |  | 3 MIN
PREMIX: |  |  |  |  | PREMIX
PREMIX SENDING TIME | 13:00PM | APPEARANCE | KV AT @ 100 C | COLOUR | 35 MIN
PREMIX RECEIVED AT QC LAB | 13:05PM | C&B | 5.986 mm2/sec | L0.5 |  | 7 MIN
PREMIX OK TIME | 13:35PM
PREMIX STATUS | OK
ADDITIVE CHARGING: |  |  |  |  | ADDITIVE
RAW MATERIAL | WEIGHT (Kgs) | SOURCE | START TIME | END TIME | 40 MIN
N 432 | 266 | BRL | 14:42PM | 14:53PM
N 4439 | 26.6 | BRL | 14:53PM | 15:00PM
N 431 | 21 | BRL | 15:00PM | 15:17PM
N 428 | 0.03 | BRL | 15:17PM | 15:22PM
STARTED TIME | 14:42PM
ENDED TIME | 15:22PM
HEATING, AGITATION & CIRCULATION |  |  |  |  | CIRCULATION
STARTED TIME | 15:22PM |  |  |  | 68 MIN
ENDED TIME | 16:30PM
FINAL |  |  |  |  | BATCH OK
SAMPLE SENDING TIME | 16:30PM | APPEARANCE | KV AT @ 100 C | COLOUR | 45 MIN
RECEIVED @ QC LAB | 16:35PM | C&B | 15.19 mm2/sec | L0.5
STATUS TIME | 17:15PM
FINAL SAMPLE STATUS | OK
TOTAL TIME: |  |  |  |  | 355 MIN | 15 MIN
ACTUAL TIME: |  |  |  |  | 370 MIN