## 1352
TIME REPORT |  |  |  | 2024-08-08 | TIME REQUIRED | TIME LOSS | TIME CONSUMED
BATCH NO. | 1352/24
PRODUCT NAME | HYDROVEL HLP 68 (BULK) | [5 empty] | CIRCULATION
BLENDING VESSEL | BV-305 | [5 empty] | BATCH OK
BLEND QUANTITY | 2600 Kgs
PREVIOUS PRODUCT: | HYDROVEL AW 46 (BULK)-1
FLUSHING REQUIRED: | YES
BASE OIL USED FOR FLUSHING | WEIGHT | SOURCE | START TIME | END TIME | FLUSHING
N600 | 250 Kgs | 106 | 08:40AM | 08:45AM | 5 MIN
15 MIN
SAMPLE GIVEN TO LAB: | 09:10AM | APPEARANCE | KV AT @ 100 C | COLOUR | FLUSHING OK
SAMPLE RECEIVED AT QC LAB: | 09:18AM | C&B | 11.64 mm2/sec | L0.5 | 30 MIN
FLUSHING STATUS TIME | 09:40AM
FLUSHING STATUS | OK
FLUSHING OIL REMOVAL: |  |  |  |  | OIL REMOVAL
STARTED TIME | 09:40AM |  |  |  | 24 MIN
ENDED TIME | 10:04AM
|  |  | BV TEMP: | 30.7 C
RAW MATERIAL | WEIGHT (Kgs) | SOURCE | START TIME | END TIME | RAW MATERIAL
N 600 (GR II) [0.8601] | 1715 | 106 | 10:04AM | 10:09AM | 8 MIN
HPCL/IOC N 150 (GR II) [0.8405] | 833 | 115 | 10:09AM | 10:12AM
HEATING, AGITATION & CIRCULATION |  | 40 C |  |  | HEATING
HEATING STARTED TIME | 10:12M |  |  |  | 28 MIN
HEATING ENDED TIME | 10:40AM
PREMIX: |  |  |  |  | PRMIX
PREMIX SENDING TIME | 10:40AM | APPEARANCE | KV AT @ 100 C | COLOUR | 30 MIN
PREMIX RECEIVED AT QC LAB | 10:45AM | C&B | 70.39 mm2/sec | L0.5 |  | 2 MIN
PREMIX STATUS TIME | 11:10AM
PREMIX STATUS | OK
|  |  | BV TEMP: | 45 C
ADDITIVE CHARGING: |  |  |  |  | ADDITIVE
RAW MATERIAL | WEIGHT (Kgs) | SOURCE | START TIME | END TIME | 8 MIN
N 411 | 11.7 | BRL | 11:12AM | 11:16AM
N 428 | 0.05 | BRL | 11:16AM | 11:20AM
STARTED TIME | 11:12AM
ENDED TIME | 11:20AM
HEATING, AGITATION & CIRCULATION |  |  |  |  | CIRCULATION
STARTED TIME | 11:20AM |  |  |  | 45 MIN
ENDED TIME | 12:05PM
FINAL |  |  |  |  | BATCH OK
SAMPLE SENDING TIME | 12:05PM | APPEARANCE | VISCOSITY INDEX | COLOUR | 55 MIN
RECEIVED @ QC LAB | 12:15PM | C$B | 70.50 mm2/sec | L0.5
FINAL STATUS TIME | 13:00PM
FINAL SAMPLE STATUS | OK
TOTAL TIME: |  |  |  |  | 243 MIN | 17 MIN
ACTUAL TIME: |  |  |  |  | 260 MIN

## 1428
TIME REPORT |  |  |  | 2024-08-19 | TIME REQUIRED | TIME LOSS | TIME CONSUMED
BATCH NO. | 1428/24
PRODUCT NAME | HYDRAULIC OIL AW 68 (BULK)-2 | [5 empty] | HEATING
BLENDING VESSEL | BV-305 | [5 empty] | CIRCULATION
BLEND QUANTITY | 2600 Kgs | [5 empty] | BATCH OK
PREVIOUS PRODUCT: | HYDRAULIC OIL AW 68 (BULK)-2
FLUSHING REQUIRED: | NO
|  |  | BV TEMP: | 28 C
RAW MATERIAL | WEIGHT (Kgs) | SOURCE | START TIME | END TIME | RAW MATERIAL
HPCL/IOC SN 500 GR I [0.8820] | 1779 | 113 | 08:35AM | 08:42AM | 10 MIN
SN 150 GR I [0.8575] | 802 | 114 | 08:32AM | 08:35AM
STARTED TIME | 08:32AM
ENDED TIME | 08:42AM
HEATING, AGITATION & CIRCULATION |  | 40 C |  |  | HEATING
HEATING STARTED TIME | 08:42AM |  |  |  | 93 MIN
HEATING ENDED TIME | 10:15AM
PREMIX: |  |  |  |  | PREMIX
PREMIX SENDING TIME | 10:15AM | APPEARANCE | KV AT @ 100 C | COLOUR | 32 MIN
PREMIX RECEIVED AT QC LAB | 10:20AM | C&B | 66.54 mm2/sec | L2.5 |  | 55 MIN
PREMIX OK TIME | 10:47AM
PREMIX STATUS | OK
|  |  | BV TEMP: | 45 C
ADDITIVE CHARGING: |  |  |  |  | ADDITIVE
RAW MATERIAL | WEIGHT (Kgs) | SOURCE | START TIME | END TIME | 4 MIN
N 411 | 11.7 | BRL | 11:42AM | 11:44AM
N 429 | 1.3 | BRL | 11:44AM | 11:45AM
N 428 | 0.05 | BRL | 11:45AM | 11:46AM
STARTED TIME | 11:42AM
ENDED TIME | 11:46AM
HEATING, AGITATION & CIRCULATION |  |  |  |  | CIRCULATION
STARTED TIME | 11:46AM |  |  |  | 69 MIN
ENDED TIME | 12:55PM
FINAL |  |  |  |  | BATCH OK
SAMPLE SENDING TIME | 12:55PM | APPEARANCE | KV AT @ 100 C | COLOUR | 51 MIN
RECEIVED @ QC LAB | 13:00PM | C&B | 66.57 mm/sec | L2.5
STATUS TIME | 13:46PM
FINAL SAMPLE STATUS | OK
TOTAL TIME: |  |  |  |  | 259 MIN | 55 MIN
ACTUAL TIME: |  |  |  |  | 314 MIN

## 1445
TIME REPORT |  |  |  | 2024-08-20 | TIME REQUIRED | TIME LOSS | TIME CONSUMED
BATCH NO. | 1445/24
PRODUCT NAME | HYDROVEL AW 46 (BULK)-1 | [5 empty] | CIRCULATION
BLENDING VESSEL | BV-305 | [5 empty] | BATCH OK
BLEND QUANTITY | 2600 Kgs
PREVIOUS PRODUCT: | HYDRAULIC OIL AW 68 (BULK)-2
FLUSHING REQUIRED: | NO
|  |  | BV TEMP: | 30 C
RAW MATERIAL | WEIGHT (Kgs) | SOURCE | START TIME | END TIME | RAW MATERIAL
SN 150 GR I [0.8576] | 1688 | 114 | 19:00PM | 19:07PM | 10 MIN
HPCL/IOC SN 500 GR I [0.8820] | 897 | 113 | 19:07PM | 19:10PM
STARTED TIME | 19:00PM
ENDED TIME | 19:10PM
HEATING, AGITATION & CIRCULATION |  | 40 C |  |  | HEATING
HEATING STARTED TIME | 19:10PM |  |  |  | 30 MIN
HEATING ENDED TIME | 19:40PM |  |  |  |  | 2 MIN
PREMIX: |  |  |  |  | PREMIX
1ST PREMIX SENDING TIME | 19:42PM | APPEARANCE | KV AT @ 100 C | COLOUR | 48 MIN
PREMIX RECEIVED AT QC LAB | 20:00PM | C&B | 46.00 mm2/sec | L2.0 |  | 10 MIN
PREMIX NOT OK TIME | 20:30PM
PREMIX STATUS
ADDITIVE CHARGING: |  |  |  |  | ADDITIVE
RAW MATERIAL | WEIGHT (Kgs) | SOURCE | START TIME | END TIME | 10 MIN
N 411 | 9.1 | BRL | 20.40PM | 20:45PM |  | 10 MIN
N 428 | 0.002 | BRL | 20:45PM | 20:50PM
STARTED TIME | 20.40PM
ENDED TIME | 20:50PM
HEATING, AGITATION & CIRCULATION |  | 50 C |  |  | CIRCULATION
STARTED TIME | 07:00AM |  |  |  | 50 MIN
ENDED TIME | 07:50AM
FINAL |  |  |  |  | BATCH OK
SAMPLE SENDING TIME | 07:50AM | APPEARANCE | KV AT @ 100 C | COLOUR | 52 MIN
RECEIVED @ QC LAB | 07:55AM | C&B | 45.63 mm2/sec | L1.5
STATUS TIME | 08:42AM
FINAL SAMPLE STATUS | OK
TOTAL TIME: |  |  |  |  | 200 MIN | 22 MIN
ACTUAL TIME: |  |  |  |  | 222 MIN