## 1429
TIME REPORT |  |  |  | 2024-08-17 | TIME REQUIRED
BATCH NO. | 1429/24
PRODUCT NAME | API SL 20W-40 (BULK)-5 |  |  |  |  | MAINTENANCE ISSUE OCCURRED
BLENDING VESSEL | BV-307
BLEND QUANTITY | 45000Kgs
PREVIOUS PRODUCT: | API SL 20W-40 (BULK)-5
FLUSHING REQUIRED: | NO
|  |  | BV TEMP: | 28.2 C | RAW MATERIAL
RAW MATERIAL | WEIGHT (Kgs) | SOURCE | START TIME | END TIME | 97 MIN
HPCL/IOC SN 500 GR I [0.8822] | 33309 | 113 | 17:48PM | 19:07PM
SN 150 GR I [0.8576] | 7254 | 114 | 17:30PM | 17:48PM
STARTED TIME | 17:30PM
ENDED TIME | 19:07PM
HEATING, AGITATION & CIRCULATION |  | 40 C |  |  | HEATING
HEATING STARTED TIME | 19:07PM |  |  |  | 68 MIN
HEATING ENDED TIME | 20:15PM
PREMIX: |  |  |  |  | PREMIX
1ST PREMIX SENDING TIME | 20:20PM | APPEARANCE | KV AT @ 100 C | COLOUR | 1sT SAMPLE
PREMIX RECEIVED AT QC LAB | 20:25PM | C&B | 10.06 mm2/sec | L2.5 | 15 MIN
PREMIX NOT OK TIME | 20:35PM
PREMIX STATUS | NOT OK
2ND PREMIX SENDING TIME | 08:10AM | APPEARANCE | KV AT @ 100 C | COLOUR | PREMIX
PREMIX RECEIVED AT QC LAB | 08:15PM | C&B | 9.423 mm2/sec | L2.0 | 2nd SAMPLE
PREMIX OK TIME | 08:45PM |  |  |  | 35 MIN
PREMIX STATUS | OK
ADDITIVE CHARGING: |  |  |  |  | ADDITIVE
RAW MATERIAL | WEIGHT (Kgs) | SOURCE | START TIME | END TIME | 112 MIN | TIME CALCULATED USING
N 261 | 2385 | AT-203 | 16:55PM | 09:20AM |  | FLOW RATE 40Kg/Min
N 426 | 1927 | AT-02 | 15:30PM | 16:46PM
N 429 | 135 | BRL | 09:30AM | 09:42AM |  | ADVISED BY BLENDING
N 428 | 0.9 | BRL | 09:42AM | 09:47AM |  | SUPERVISER
STARTED TIME | 15:30PM (19-08-2024)
ENDED TIME | 09:47AM (20-08-2024) | (DELAYED DUE TO MAINTANCE ISSUE)
HEATING, AGITATION & CIRCULATION |  |  |  |  | CIRCULATION
STARTED TIME | 09:47AM |  |  |  | 158 MIN
ENDED TIME | 12:25PM
FINAL |  |  |  |  | BATCH OK
SAMPLE SENDING TIME | 12:25PM | APPEARANCE | KV AT @ 100 C | COLOUR | 125 MIN
RECEIVED @ QC LAB | 12:30PM | C&B | 14.20 mm2/sec | L3.0
STATUS TIME | 13:30PM
FINAL SAMPLE STATUS | NOT OK
SAMPLE SENDING TIME | 15:30PM | APPEARANCE | KV AT @ 100 C | COLOUR
RECEIVED @ QC LAB | 15:40PM | C&B | 14.23 mm2/sec | L3.0
STATUS TIME | 16:30PM
FINAL SAMPLE STATUS | OK
TOTAL TIME: |  |  |  |  | 550 MIN