## 1345
TIME REPORT |  |  |  | 2024-08-06 | TIME REQUIRED | TIME LOSS | TIME CONSUMED
BATCH NO. | 1345/24
PRODUCT NAME | API CC 20W -40 (BULK-4) | [5 empty] | BASE OIL ADDING
BLENDING VESSEL | BV-308 | [5 empty] | HEATING
BELND QUANTITY | 16000 Kgs | [5 empty] | ADDITIVE ADDING
PREVIOUS PRODUCT:
FLUSHING REQUIRED: | NO
|  |  | BV TEMP: | 29.5 C
RAW MATERIAL | WEIGHT (Kgs) | START TIME | END TIME | SOURCE | RAW MATERIAL
HPCL/IOC SN500 | 8120 | 12:50PM | 13:12PM | 113 | 40 MIN
SN300 | 6734 | 13:13PM | 13:30PM | 112
STARTED TIME | 12:50PM
ENDED TIME | 13:30PM
HEATING, AGITATION & CIRCULATION |  | 40 C |  |  | HEATING
HEATING STARTED TIME | 13:30PM |  |  |  | 105 MIN
HEATING ENDED TIME | 15:15PM
PREMIX: |  |  |  |  | PREMIX
PREMIX SENDING TIME | 15:15PM |  |  |  | 30 MIN
PREMIX RECEIVED AT QC LAB | 15:20PM |  |  |  |  | 4 MIN
PREMIX OK TIME | 15:45PM
ADDITIVE CHARGING: |  |  |  |  | ADDITIVE
STARTED TIME | 15:49PM |  |  |  | 51 MIN
ENDED TIME | 16:40PM |  |  |  |  | 35 MIN
FINAL SAMPLE GIVEN TIME: | 17:15PM |  |  |  | BATCH OK
BATCH OK TIME: | 17:40PM |  |  |  | 30 MIN
TOTAL TIME: |  |  |  |  | 256 MIN | 39 MIN
ACTUAL TIME: |  |  |  |  | 295 MIN

## 1404
TIME REPORT |  |  |  | 2024-08-14 | TIME REQUIRED | TIME LOSS | TIME CONSUMED
BATCH NO. | 1404/24
PRODUCT NAME | UTTO OIB DYED (BULK)-1 | [5 empty] | ADDITIVE
BLENDING VESSEL | BV-308 | [5 empty] | BATCH OK
BLEND QUANTITY | 6000 Kgs
PREVIOUS PRODUCT: | UTTO OIB DYED (BULK)-1
FLUSHING REQUIRED: | NO
|  |  | BV TEMP: | 28.7 C
RAW MATERIAL | WEIGHT (Kgs) | SOURCE | START TIME | END TIME | RAW MATERIAL
HPCL/IOC SN 500 [0.8786] | 5341 | 113 | 13:03PM | 13:17PM | 15 MIN
SN 150 | 95 | 114 | 13:02PM | 13:03PM
STARTED TIME | 13:02PM
ENDED TIME | 13:17PM
HEATING, AGITATION & CIRCULATION |  | 41.2 C |  |  | HEATING
HEATING STARTED TIME | 13:17PM |  |  |  | 34 MIN
HEATING ENDED TIME | 13:51PM |  |  |  |  | 4 MIN
PREMIX: |  |  |  |  | PREMIX
PREMIX SENDING TIME | 13:55PM | APPEARANCE | KV AT @ 100 C | COLOUR | 35 MIN
PREMIX RECEIVED AT QC LAB | 14:00PM | C&B | 10.31 mm2/sec | L2.5 |  | 10 MIN
PREMIX OK TIME | 14:30PM
PREMIX STATUS | OK
|  |  | BV TEMP: | 47 C
ADDITIVE CHARGING: |  |  |  |  | ADDITIVE
RAW MATERIAL | WEIGHT (Kgs) | SOURCE | START TIME | END TIME | 47 MIN
NL 345 | 450 | BRL | 14:40PM | 14:53PM
N 4407 | 36 | BRL | 14:53PM | 15:00PM
N 498 | 18 | BRL | 15:00PM | 15:02PM
N 658 | 18 | BRL | 15:02PM | 15:07PM
N 483 | 15 | BRL | 15:07PM | 15:10PM
N 428 | 3 | BRL | 15:10PM | 15:15PM
N 461 | 0.6 | BRL | 15:15PM | 15:27PM
STARTED TIME | 14:40PM
ENDED TIME | 15:27PM
HEATING, AGITATION & CIRCULATION |  |  |  |  | CRICULATION
STARTED TIME | 15:27PM |  |  |  | 13 MIN
ENDED TIME | 15:40PM
FINAL |  |  |  |  | BATCH OK
SAMPLE SENDING TIME | 15:40PM | APPEARANCE | KV AT @ 100 C | COLOUR | 70 MIN
RECEIVED @ QC LAB | 15:50PM | C&B | 10.30mm2/sec | RED
STATUS TIME | 16:50PM
FINAL SAMPLE STATUS | OK
TOTAL TIME: |  |  |  |  | 214 MIN | 14 MIN
ACTUAL TIME: |  |  |  |  | 228 MIN

## 1476
TIME REPORT |  |  |  | 2024-08-24 | TIME REQUIRED | TIME LOSS | TIME CONSUMED
BATCH NO. | 1476/24
PRODUCT NAME | API SN-CF 5W-30 PCMO SYNTHETIC (BULK)-1 | [5 empty] | OIL REMOVAL
BLENDING VESSEL | BV-308 | [5 empty] | HEATING
BLEND QUANTITY | 16000 Kgs | [5 empty] | CIRCULATION
BATCH OK
PREVIOUS PRODUCT: | UTTO OIB DYED (BULK)-1
FLUSHING REQUIRED: | YES
BASE OIL USED FOR FLUSHING | WEIGHT | SOURCE | START TIME | END TIME | FLUSHING
8 CST (GR III) | 175 Kgs | 111 | 11:40AM | 11:55AM | 15 MIN
5 MIN
SAMPLE GIVEN TO LAB: | 12:00PM | APPEARANCE | KV AT @ 100 C | COLOUR | FLUSHING OK
SAMPLE RECEIVED AT QC LAB: | 12:15PM | C&B | 7.200 mm2/sec | L0.5 | 60 MIN
FLUSHING STATUS TIME | 13:00PM
FLUSHING STATUS | OK
FLUSHING OIL REMOVAL | 13:00PM |  |  |  | OIL REMOVAL
STARTED TIME | 15:12PM |  |  |  | 132 MIN
ENDED TIME
|  |  | BV TEMP: | 30 C
RAW MATERIAL | WEIGHT (Kgs) | SOURCE | START TIME | END TIME | RAW MATERIAL
8 CST (GR III) [0.8323] | 9460 | 111 | 15:24PM | 15:54PM | 42 MIN
N 70 (GR II) [0.8132] | 4273 | 120 | 15:12PM | 15:24PM
STARTED TIME | 15:12PM
ENDED TIME | 15:54PM
HEATING, AGITATION & CIRCULATION |  |  |  |  | HEATING
HEATING STARTED TIME | 15:55PM |  |  |  | 80 MIN
HEATING ENDED TIME | 17:15PM
PREMIX: |  |  |  |  | PREMIX
PREMIX SENDING TIME | 17:15PM | APPEARANCE | KV AT @ 100 C | COLOUR | 40 MIN
PREMIX RECEIVED AT QC LAB | 17:20PM | C&B | 5.557 mm2/sec | L0.5
PREMIX OK TIME | 17:55PM
PREMIX STATUS | OK
ADDITIVE CHARGING: |  |  |  |  | ADDITIVE
RAW MATERIAL | WEIGHT (Kgs) | SOURCE | START TIME | END TIME | 74 MIN
N 229 | 1248 | AT-216 | 17:55PM | 18:35PM
N 445 | 955 | AT-01 | 18:35PM | 18:58PM
N 498 | 48 | BRL | 19:00PM | 19:04PM
N 428 | 0.32 | BRL | 19:04PM | 19:09PM
STARTED TIME | 17:55PM
ENDED TIME | 19:09PM
HEATING, AGITATION & CIRCULATION |  |  |  |  | CIRCULATION
STARTED TIME | 19:09PM |  |  |  | 51 MIN
ENDED TIME | 20:00PM
FINAL |  |  |  |  | BATCH OK
SAMPLE SENDING TIME | 20:00PM | APPEARANCE | KV AT @ 100 C | COLOUR | 50 MIN
RECEIVED @ QC LAB | 20:10PM | C&B | 9.839 mm2/sec | L2.5
STATUS TIME | 20:50PM
FINAL SAMPLE STATUS | OK
TOTAL TIME: |  |  |  |  | 544 MIN | 5 MIN
ACTUAL TIME: |  |  |  |  | 549 MIN

## 1499
TIME REPORT |  |  |  | 2024-08-27 | TIME REQUIRED | TIME LOSS | TIME CONSUMED
BATCH NO. | 1499/24
PRODUCT NAME | UTTO OIB DYED (BULK)-1 | [5 empty] | BATCH OK
BLENDING VESSEL | BV-308
BLEND QUANTITY | 6000 Kgs
PREVIOUS PRODUCT: | UTTO OIB DYED (BULK)-1
FLUSHING REQUIRED: | NO
|  |  | BV TEMP: | 29.2 C
RAW MATERIAL | WEIGHT (Kgs) | SOURCE | START TIME | END TIME | RAW MATERIAL
SN 600 (GR I) [0.8702] | 4958 | 103 | 13:57PM | 14:10PM | 16 MIN
SN 150 (GR I) [0.8620] | 739 | 107 | 13:54PM | 13:57PM
STARTED TIME | 13:54PM
ENDED TIME | 14:10PM
HEATING, AGITATION & CIRCULATION |  | 48.2 C |  |  | HEATING
HEATING STARTED TIME | 14:10PM |  |  |  | 30 MIN
HEATING ENDED TIME | 14:50PM
PREMIX: |  |  |  |  | PREMIX
PREMIX SENDING TIME | 14:50PM | APPEARANCE | KV AT @ 100 C | COLOUR | 40 MIN
PREMIX RECEIVED AT QC LAB | 15:00PM | C&B | 10.60 mm2/sec | L1.0
PREMIX OK TIME | 15:30PM
PREMIX STATUS | OK
ADDITIVE CHARGING: |  |  |  |  | ADDITIVE
RAW MATERIAL | WEIGHT (Kgs) | SOURCE | START TIME | END TIME | 30 MIN
N 345 | 240 | BRL | 15:30PM | 15:37PM
N 4407 | 36 | BRL | 15:38PM | 15:45PM
N 498 | 18 | BRL | 15:45PM | 15:50PM
N 658 | 18 | BRL | 15:50PM | 15:55PM
N 483 | 15 | BRL | 15:55PM | 16:00PM
N 461 | 0.6 | BRL | 15:55PM | 16:00PM
N 426 | 0.12 | BRL | 15:58PM | 16:00PM
STARTED TIME | 15:30PM
ENDED TIME | 16:00PM
HEATING, AGITATION & CIRCULATION |  |  |  |  | CIRCULATION
STARTED TIME | 16:00PM |  |  |  | 35 MIN
ENDED TIME | 16:35PM
FINAL |  |  |  |  | BATCH OK
SAMPLE SENDING TIME | 16:35PM | APPEARANCE | KV AT @ 100 C | COLOUR | 65 MIN
RECEIVED @ QC LAB | 16:45PM | C&B | 10.91 mm2/sec | RED
STATUS TIME | 17:40PM
FINAL SAMPLE STATUS | OK
TOTAL TIME: |  |  |  |  | 216 MIN | 0 MIN
ACTUAL TIME: |  |  |  |  | 216 MIN