## 1426
TIME REPORT |  |  |  | 2024-08-19 | TIME REQUIRED
BATCH NO. | 1426/24
PRODUCT NAME | API CF-4 SAE 15W -40 (BULK)-1
BLENDING VESSEL | BV-310
BLEND QUANTITY | 150000 Kgs
PREVIOUS PRODUCT: | API CF-4 SAE 15W-40 (BULK)-1
FLUSHING REQUIRED: | NO
LINE FLUSHING:
RAW MATERIAL | WEIGHT (Kgs) | SOURCE | START TIME | END TIME
B NO. 12 | 13000 | --------- | 16:31PM | 17:02PM
LINE FLUSHING OIL REMOVAL
STARTED TIME | 17:02PM
ENDED TIME | ---------
|  |  | BV TEMP: | 30 C
RAW MATERIAL | WEIGHT (Kgs) | SOURCE | START TIME | END TIME | RAW MATERIAL
SN 150 (GR I) [0.8653] | 64540 | 107 | 15:15PM | 17:23PM | 275 MIN
SN 300 GR I (RRBO) [0.8621] | 39050 | 112 | 17:24PM | 19:15PM
SN 600 (GR I) [0.8697] | 12390 | 103 | 19:15PM | 19:50PM
STARTED TIME | 15:15PM
ENDED TIME | 19:50PM
HEATING, AGITATION & CIRCULATION |  | 40 C |  |  | HEATING
HEATING STARTED TIME | 19:50PM-21:00PM (70 MIN) | 2024-08-19 |  |  | 350 MIN
HEATING ENDED TIME | 07:00AM-11:40AM (280 MIN) | 2024-08-20
PREMIX: |  |  |  |  | PREMIX
1ST PREMIX SENDING TIME | 11:40AM | APPEARANCE | KV AT @ 100 C | COLOUR | 1sT SAMPLE
PREMIX RECEIVED AT QC LAB | 11:45PM | C&Br | 6.882 mm2/sec | L2.5 | 70 MIN
PREMIX NOT OK TIME | 12:50PM
PREMIX STATUS | NOT OK
2ND PREMIX SENDING TIME | 15:35PM | APPEARANCE | KV AT @ 100 C | COLOUR | 2nd SAMPLE
PREMIX RECEIVED AT QC LAB | 15:40PM | C&B | 6.782 mm2/sec | L2.5 | 190 MIN
PREMIX OK TIME | 18:45PM
PREMIX STATUS | OK
ADDITIVE CHARGING: |  |  |  |  | ADDITIVE
RAW MATERIAL | WEIGHT (Kgs) | SOURCE | START TIME | END TIME | 67 MIN
N 445 (SOLUBALISED) | 12005 | AT-01 | 19:22PM | 11:37AM
N 258 | 8679 | AT-210 | 12:15PM | 17:52PM
N 498 | 450 | BRL | 18:00PM | 18:27PM
N 426 | 3 | BRL | 18:27PM | 18:29PM
STARTED TIME | 19:22PM
ENDED TIME | 18:29PM
HEATING, AGITATION & CIRCULATION |  |  |  |  | CIRCULATION
STARTED TIME | 18:29PM |  |  |  | 536 MIN
ENDED TIME | 13:25PM
FINAL |  |  |  |  | BATCH OK
1ST SAMPLE SENDING TIME | 13:25PM | APPEARANCE | KV AT @ 100 C | COLOUR | 185 MIN
RECEIVED @ QC LAB | 13:30PM | C&B | 13.64 mm2/sec | L3.5
STATUS TIME | 14:20PM
FINAL SAMPLE STATUS | NOT OK
2ND SAMPLE SENDING TIME | 15:10PM | APPEARANCE | KV AT @ 100 C | COLOUR
RECEIVED @ QC LAB | 15:20PM | C&B | 13.79 mm2/sec | L3.5
STATUS TIME | 16:20PM
FINAL SAMPLE STATUS | OK
TOTAL TIME: