## 1379
TIME REPORT |  |  |  | 2024-08-09 | TIME REQUIRED | TIME LOSS | TIME CONSUMED
BATCH NO. | 1379/24
PRODUCT NAME | API SL 10W-30 (BULK)-1 | [5 empty] | ADDITIVE
BLENDING VESSEL | BV-311 | [5 empty] | CIRCULATION
BLEND QUANTITY | 2600 Kgs | [5 empty] | BATCH OK
PREVIOUS PRODUCT: | UTTO NON-DYED B-3
FLUSHING REQUIRED: | NO
|  |  | BV TEMP: | 27.5 C
RAW MATERIAL | WEIGHT (Kgs) | SOURCE | START TIME | END TIME | RAW MATERIAL
N 225 | 1733 | 101 | 10:43AM | 10:49AM | 11 MIN
N 445 | 336 | 111 | 10:49AM | 10:54AM
STARTED TIME | 10:43AM
ENDED TIME | 10:54AM
HEATING, AGITATION & CIRCULATION |  | 40 C |  |  | HEATING
HEATING STARTED TIME | 10:54AM |  |  |  | 33 MIN
HEATING ENDED TIME | 11:27AM |  |  |  |  | 3 MIN
PREMIX: |  |  |  |  | PREMIX
PREMIX SENDING TIME | 11:30AM | APPEARANCE | KV AT @ 40 C | COLOUR | 35 MIN
PREMIX RECEIVED AT QC LAB | 11:40AM | C&B | 6.970 mm2/sec | ---- |  | 6 MIN
PREMIX STATUS TIME | 12:05PM
PREMIX STATUS | OK
|  |  | BV TEMP: | 45 C
ADDITIVE CHARGING: |  |  |  |  | ADDITIVE
RAW MATERIAL | WEIGHT (Kgs) | SOURCE | START TIME | END TIME | 38 MIN
N 445 | 143 | AT-1 | 12:11PM | 12:20PM
N 201 | 137.8 | AT-207 | 12:21PM | 12:38PM
N 498 | 7.8 | BH | 12:44PM | 12:46PM
N 428 | 0.05 | BH | 12:48PM | 12:49PM
STARTED TIME | 12:11PM
ENDED TIME | 12:49PM
HEATING, AGITATION & CIRCULATION |  |  |  |  | CRICULATION
STARTED TIME | 12:49PM |  |  |  | 51 MIN
ENDED TIME | 13:40PM
FINAL |  |  |  |  | BATCH OK
SAMPLE SENDING TIME | 13:40PM | APPEARANCE | KV AT @ 100 C | COLOUR | 50 MIN
RECEIVED @ QC LAB | 13:45PM | C&B | 11.35 mm2/sec | L2.0
FINAL STATUS TIME | 14:30PM
FINAL SAMPLE STATUS | OK
TOTAL TIME: |  |  |  |  | 218 MIN | 9 MIN
ACTUAL TIME: |  |  |  |  | 227 MIN

## 1425
TIME REPORT |  |  |  | 2024-08-17 | TIME REQUIRED | TIME LOSS | TIME CONSUMED
BATCH NO. | 1425/24
PRODUCT NAME | API SF-CD CNG 20W-50 (BULK)-1 | [5 empty] | HEATING
BLENDING VESSEL | BV-311 | [5 empty] | CIRCULATION
BLEND QUANTITY | 2600 Kgs | [5 empty] | BATCH OK
PREVIOUS PRODUCT: | UTTO SRI (NON DYED) BULK-2
FLUSHING REQUIRED: | NO
|  |  | BV TEMP: | 31 C
RAW MATERIAL | WEIGHT (Kgs) | SOURCE | START TIME | END TIME | RAW MATERIAL
HPCL/IOC SN 500 GR I [0.8820] | 2008 | 113 | 15:40PM | 15:44PM | 6 MIN
SN 150 GR I [0.8575] | 311 | 114 | 15:44PM | 15:46PM
STARTED TIME | 15:40PM
ENDED TIME | 15:46PM
HEATING, AGITATION & CIRCULATION |  | 40 C |  |  | HEATING
HEATING STARTED TIME | 15:46PM |  |  |  | 85 MIN
HEATING ENDED TIME | 17:11PM |  |  |  |  | 4 MIN
PREMIX: |  |  |  |  | PREMIX
PREMIX SENDING TIME | 17:15PM | APPEARANCE | KV AT @ 100 C | COLOUR | 35 MIN
PREMIX RECEIVED AT QC LAB | 17:20PM | C&B | 9.465 mm2/sec | L2.5 |  | 16 MIN
PREMIX OK TIME | 17:50PM
PREMIX STATUS | OK
|  |  | BV TEMP: | 45 C
ADDITIVE CHARGING: |  |  |  |  | ADDITIVE
RAW MATERIAL | WEIGHT (Kgs) | SOURCE | START TIME | END TIME | 15 MIN
N 426 | 182 | AT-02 | 18:06PM | 18:12PM
N 208 | 93 | AT-206 | 18:12PM | 18:16PM
N 429 | 7.8 | BRL | 18:17PM | 18:21PM
N 428 | 0.05 | BRL | 18:19PM | 18:21PM
STARTED TIME | 18:06PM
ENDED TIME | 18:21PM
HEATING, AGITATION & CIRCULATION |  |  |  |  | CRICULATION
STARTED TIME | 18:21PM |  |  |  | 44 MIN
ENDED TIME | 19:05PM
FINAL |  |  |  |  | BATCH OK
SAMPLE SENDING TIME | 19:05PM | APPEARANCE | KV AT @ 100 C | COLOUR | 55 MIN
RECEIVED @ QC LAB | 19:15PM | C&B | 17.05 mm2/sec | L3.0
STATUS TIME | 20:00PM
FINAL SAMPLE STATUS | OK
TOTAL TIME: |  |  |  |  | 240 MIN | 20 MIN
ACTUAL TIME: |  |  |  |  | 260 MIN

## 1441
TIME REPORT |  |  |  | 2024-08-21 | TIME REQUIRED | TIME LOSS | TIME CONSUMED
BATCH NO. | 1441/24
PRODUCT NAME | API SL-CF 20W-50 (BULK)-1 | [5 empty] | CIRCULATION
BLENDING VESSEL | BV-311 | [5 empty] | PREMIX
BLEND QUANTITY | 2600 Kgs | [5 empty] | ADDITIVE
CIRCULATION
PREVIOUS PRODUCT: | UTTO GR II (NON DYED) (BULK)-5
FLUSHING REQUIRED: | NO
|  |  | BV TEMP: | 28.9 C
RAW MATERIAL | WEIGHT (Kgs) | SOURCE | START TIME | END TIME | RAW MATERIAL
HPCL/IOC SN 500 GR I [0.8801] | 2077 | 113 | 19:57PM | 20:03PM | 7 MIN
SN 150 GR I [0.8576] | 208 | 114 | 19:56PM | 19:57PM
STARTED TIME | 19:56PM
ENDED TIME | 20:03PM
HEATING, AGITATION & CIRCULATION |  | 40 C |  |  | CIRCULATION
HEATING STARTED TIME | 20:03PM - 21:00PM |  |  |  | 147 MIN
HEATING ENDED TIME | 7:00AM - 08:30AM
PREMIX: |  |  |  |  | PREMIX
1ST PREMIX SENDING TIME | 08:30AM | APPEARANCE | KV AT @ 100 C | COLOUR | 1st SAMPLE
PREMIX RECEIVED AT QC LAB | 08:35PM | C&B | 10.24 mm2/sec | L2.5 | 30MIN
PREMIX NOT OK TIME | 09:00AM |  |  |  |  | 15 MIN
PREMIX STATUS | NOT OK
2ND PREMIX SENDING TIME | 09:15AM | APPEARANCE | KV AT @ 100 C | COLOUR | 2nd SAMPLE
PREMIX RECEIVED AT QC LAB | 09:20AM | C&B | 9.972 mm2/sec | L2.5 | 30 MIN
PREMIX OK TIME | 09:45AM |  |  |  |  | 47 MIN
PREMIX STATUS | OK
ADDITIVE CHARGING: |  |  |  |  | ADDITIVE
RAW MATERIAL | WEIGHT (Kgs) | SOURCE | START TIME | END TIME | 144 MIN
N 426 | 154 | AT-02 | 10:32AM | 10:36AM
N 261 | 151 | AT-203 | 12:52PM | 12:56PM
N 429 | 7.8 | BRL | 13:35PM | 13:40PM
N 428 | 0.05 | BRL | 13:40PM | 10:32AM
STARTED TIME | 10:32AM
ENDED TIME | 12:56PM
HEATING, AGITATION & CIRCULATION |  | 45 C |  |  | CIRCULATION
STARTED TIME | 12:56PM |  |  |  | 149 min
ENDED TIME | 15:25PM
FINAL |  |  |  |  | BATCH OK
SAMPLE SENDING TIME | 15:25PM | APPEARANCE | KV AT @ 100 C | COLOUR | 45 MIN
RECEIVED @ QC LAB | 15:30PM | C&B | 17.13 mm2/sec | L2.5
STATUS TIME | 16:10PM
FINAL SAMPLE STATUS | OK
TOTAL TIME: |  |  |  |  | 552 MIN | 62 MIN
ACTUAL TIME: |  |  |  |  | 614 MIN

## 1478
TIME REPORT |  |  |  | 2024-08-24 | TIME REQUIRED | TIME LOSS | TIME CONSUMED
BATCH NO. | 1478/24
PRODUCT NAME | API CK-04 SAE 15W-40 (BULK)-1 | [5 empty] | HEATING
BLENDING VESSEL | BV-311 | [5 empty] | ADDITIVE
BLEND QUANTITY | 1400 Kgs
PREVIOUS PRODUCT: | MAHINDRA AUTOCHAMP POWER MAXX PSO
FLUSHING REQUIRED: | NO
|  |  | BV TEMP: | 30.7 C
RAW MATERIAL | WEIGHT (Kgs) | SOURCE | START TIME | END TIME | RAW MATERIAL
HPCL/IOC N 150 (GR II) [0.8405] | 812 | 115 | 10:09AM | 10:13AM | 5 MIN
N 600 (GR II) [0.8610] | 318 | 106 | 10:08AM | 10:09AM
STARTED TIME | 10:08AM
ENDED TIME | 10:13AM
HEATING, AGITATION & CIRCULATION |  | 45 C |  |  | HEATING
HEATING STARTED TIME | 10:13PM |  |  |  | 42 MIN
HEATING ENDED TIME | 10:55AM
PREMIX: |  |  |  |  | PREMIX
PREMIX SENDING TIME | 10:55AM | APPEARANCE | KV AT @ 100 C | COLOUR | 35 MIN
PREMIX RECEIVED AT QC LAB | 11:05AM | C&B | 6.639 mm2/sec | L0.5 |  | 6 MIN
PREMIX OK TIME | 11:30AM
PREMIX STATUS | OK
ADDITIVE CHARGING: |  |  |  |  | ADDITIVE
RAW MATERIAL | WEIGHT (Kgs) | SOURCE | START TIME | END TIME | 105 MIN
N 256 | 205.6 | BRL | 13:36PM | 13:43PM
N 445 | 82 | AT-01 | 12:15PM | 12:18PM
N 498 | 4.2 | BRL | 13:43PM | 13:52PM
N 428 | 0.03 | BRL | 13:52PM | 14:00PM
STARTED TIME | 12:15PM
ENDED TIME | 14:00PM
HEATING, AGITATION & CIRCULATION |  |  |  |  | CIRCULATION
STARTED TIME | 14:00PM |  |  |  | 35 MIN
ENDED TIME | 14:35PM
FINAL |  |  |  |  | BATCH OK
SAMPLE SENDING TIME | 14:35PM | APPEARANCE | KV AT @ 100 C | COLOUR | 30 MIN
RECEIVED @ QC LAB | 14:40PM | C&B | 14.59 mm2/sec | L3.5
STATUS TIME | 15:05PM
FINAL SAMPLE STATUS | OK
TOTAL TIME: |  |  |  |  | 252 MIN | 6 MIN
ACTUAL TIME: |  |  |  |  | 258 MIN