## 1489
TIME REPORT |  |  |  | 2024-08-26 | TIME REQUIRED | TIME LOSS | TIME CONSUMED
BATCH NO. | 1489/24
PRODUCT NAME | HYDROVEL AW 46 (BULK)-1 | [5 empty] | HEATING
BLENDING VESSEL | BV-312 | [5 empty] | PREMIX
BLEND QUANTITY | 35000 Kgs | [5 empty] | BATCH OK
PREVIOUS PRODUCT: | HYDRAULIC OIL AW 68 (BULK)-1
FLUSHING REQUIRED: | NO
|  |  | BV TEMP: | 25.6 C | RAW MATERIAL
RAW MATERIAL | WEIGHT (Kgs) | SOURCE | START TIME | END TIME | 116 MIN
SN 150 (GR I) [0.8576] | 22990 | 114 | 19:06PM | 20:31PM
SN 600 (GR I) [0.8702] | 11946 | 103 | 20:32PM | 21:02PM
STARTED TIME | 19:06PM
ENDED TIME | 21:02PM
HEATING, AGITATION & CIRCULATION |  |  |  |  | HEATING
HEATING STARTED TIME | 21:02PM |  |  |  | 335 MIN
HEATING ENDED TIME | 12:35PM |  |  |  |  | 5 MIN
PREMIX: |  |  |  |  | PREMIX
1ST PREMIX SENDING TIME | 12:40PM | APPEARANCE | KV AT @ 100 C | COLOUR | 1st SAMPLE
PREMIX RECEIVED AT QC LAB | 12:45PM | C&B | 48.66 mm2/sec | L1.5 | 30 MIN
PREMIX NOT OK TIME | 13:10PM
PREMIX STATUS | NOT OK
2ND PREMIX SENDING TIME | 13:35PM | APPEARANCE | KV AT @ 100 C | COLOUR | 2nd SAMPLE
PREMIX RECEIVED AT QC LAB | 13:59PM | C&B | 48.00 mm2/sec | L1.5 | 55 MIN
PREMIX OK TIME | 14:30PM
PREMIX STATUS | OK
ADDITIVE CHARGING: |  |  |  |  | ADDITIVE
RAW MATERIAL | WEIGHT (Kgs) | SOURCE | START TIME | END TIME | 20 MIN
N 411 | 122.6 | BRL | 15:04PM | 15:19PM
N 428 | 0.7 | BRL | 15:19PM | 15:24PM
STARTED TIME | 15:04PM
ENDED TIME | 15:24PM
HEATING, AGITATION & CIRCULATION |  | 46 C |  |  | CIRCULATION
STARTED TIME | 15:24PM |  |  |  | 34 MIN
ENDED TIME | 15:58PM
FINAL |  |  |  |  | BATCH OK
SAMPLE SENDING TIME | 15:58PM | APPEARANCE | KV AT @ 100 C | COLOUR | 1st SAMPLE
RECEIVED @ QC LAB | 16:15PM | C&B | 48.71 mm2/sec | L1.5 | 72 MIN
STATUS TIME | 17:10PM |  |  |  |  | 20 MIN
FINAL SAMPLE STATUS | OK
SAMPLE SENDING TIME | 17:30PM | APPEARANCE | KV AT @ 100 C | COLOUR | 2nd SAMPLE
RECEIVED @ QC LAB | 17:35PM | C&B | 48.12 mm2/sec | L1.5 | 45 MIN
STATUS TIME | 18:15PM
FINAL SAMPLE STATUS | OK
TOTAL TIME: |  |  |  |  | 707 MIN | 25 MIN
ACTUAL TIME: |  |  |  |  | 732 MIN