## 1345
TIME REPORT |  |  |  | 2024-08-06 | TIME REQUIRED | TIME LOSS | TIME CONSUMED
BATCH NO. | 1345/24
PRODUCT NAME | API CC 20W -40 (BULK-4) | [5 empty] | BASE OIL ADDING
BLENDING VESSEL | BV-308 | [5 empty] | HEATING
BELND QUANTITY | 16000 Kgs | [5 empty] | ADDITIVE ADDING
PREVIOUS PRODUCT:
FLUSHING REQUIRED: | NO
|  |  | BV TEMP: | 29.5 C
RAW MATERIAL | WEIGHT (Kgs) | START TIME | END TIME | SOURCE | RAW MATERIAL
HPCL/IOC SN500 | 8120 | 12:50PM | 13:12PM | 113 | 40 MIN
SN300 | 6734 | 13:13PM | 13:30PM | 112
STARTED TIME | 12:50PM
ENDED TIME | 13:30PM
HEATING, AGITATION & CIRCULATION |  | 40 C |  |  | HEATING
HEATING STARTED TIME | 13:30PM |  |  |  | 105 MIN
HEATING ENDED TIME | 15:15PM
PREMIX: |  |  |  |  | PREMIX
PREMIX SENDING TIME | 15:15PM |  |  |  | 30 MIN
PREMIX RECEIVED AT QC LAB | 15:20PM |  |  |  |  | 4 MIN
PREMIX OK TIME | 15:45PM
ADDITIVE CHARGING: |  |  |  |  | ADDITIVE
STARTED TIME | 15:49PM |  |  |  | 51 MIN
ENDED TIME | 16:40PM |  |  |  |  | 35 MIN
FINAL SAMPLE GIVEN TIME: | 17:15PM |  |  |  | BATCH OK
BATCH OK TIME: | 17:40PM |  |  |  | 30 MIN
TOTAL TIME: |  |  |  |  | 256 MIN | 39 MIN
ACTUAL TIME: |  |  |  |  | 295 MIN

## 1349
TIME REPORT |  |  |  | 2024-08-07 | TIME REQUIRED | TIME LOSS | TIME CONSUMED
BATCH NO. | 1349/24
PRODUCT NAME | ATF TYPE A (BULK)-2 | [5 empty] | OIL REMOVAL
BLENDING VESSEL | BV-301 | [5 empty] | PREMIX
BLEND QUANTITY | 5000 Kgs | [5 empty] | BATCH OK
PREVIOUS PRODUCT: | API CF4 SAE 20W-40 (B-1)
FLUSHING REQUIRED: | YES
BASE OIL USED FOR FLUSHING | WEIGHT | SOURCE | START TIME | END TIME | FLUSHING
N150 | 160 Kgs | 115 | 07:30AM | 07:42AM | 12 MIN
18 MIN
SAMPLE GIVEN TO LAB: | 08:00AM | APPEARANCE | KV AT @ 100 C | COLOUR | FLUSHING OK
SAMPLE RECEIVED AT QC LAB: | 08:07AM | C&B | 5.583 mm2/sec | L0.5 | 30 MIN
FLUSHING STATUS TIME | 08:30AM
FLUSHING STATUS | OK
FLUSHING OIL REMOVAL: |  |  |  |  | OIL REMOVAL
STARTED TIME | 08:30AM |  |  |  | 40 MIN
ENDED TIME | 09:10AM |  |  |  |  | 6 MIN
|  |  | BV TEMP: | 27.4 C
RAW MATERIAL | WEIGHT (Kgs) | SOURCE | START TIME | END TIME | RAW MATERIAL
HPCL/IOC N150 (GR II) [0.8405] | 4760 | 115 | 09:16AM | 09:30AM | 14 MIN
STARTED TIME | 09:16AM
ENDED TIME | 09:30AM
HEATING, AGITATION & CIRCULATION |  | 40 C |  |  | HEATING
HEATING STARTED TIME | 09:30AM |  |  |  | 35 MIN
HEATING ENDED TIME | 10:05AM
PREMIX: |  |  |  |  | PREMIX
PREMIX SENDING TIME | 10:05AM | APPEARANCE | KV AT @ 100 C | COLOUR | 57 MIN
PREMIX RECEIVED AT QC LAB | 10:10AM | C&B | 5.258 mm2/sec | L0.5 |  | 3 MIN
PREMIX STATUS TIME | 10:35AM (on paper)
Received in Office | 11:02AM
PREMIX STATUS | OK
ADDITIVE CHARGING: |  |  |  |  | ADDITIVE
RAW MATERIAL | WEIGHT (Kgs) | SOURCE | START TIME | END TIME | 25 MIN
N340 | 155 | BRL | 11:05AM | 11:12AM
N445 | 60 | BRL | 11:15AM | 11:20AM
N429 | 15 | BRL | 11:22AM | 11:25AM
N461 | 0.5 | BRL | 11:25AM | 11:30AM
N428 | 0.1 | BRL | 11:23AM | 11:25AM
STARTED TIME | 11:05AM
ENDED TIME | 11:30AM
HEATING, AGITATION & CIRCULATION |  |  |  |  | CRICULATION
STARTED TIME | 11:30AM |  |  |  | 30 MIN
ENDED TIME | 12:00PM
FINAL |  |  |  |  | BATCH OK
1st Sample Sending Time | 12:00PM | APPEARANCE | VISCOSITY INDEX | COLOUR | 1st SAMPLE
RECEIVED @ QC LAB | 12:05PM | C&B | 153 | RED | 50 MIN
FINAL STATUS TIME | 12:50PM |  |  |  |  | 10 MIN
FINAL SAMPLE STATUS | NOT OK
2nd Sample Sending Time | 13:00PM | APPEARANCE | KV AT @ 100 C | COLOUR | 2nd SAMPLE
RECEIVED @ QC LAB | 13:30PM | C&B | 7.690 mm2/sec | RED | 98 MIN
FINAL STATUS TIME | 14:38PM
FINAL SAMPLE STATUS | OK
TOTAL TIME: |  |  |  |  | 391 MIN | 37 MIN
ACTUAL TIME: |  |  |  |  | 428 MIN

## 1352
TIME REPORT |  |  |  | 2024-08-08 | TIME REQUIRED | TIME LOSS | TIME CONSUMED
BATCH NO. | 1352/24
PRODUCT NAME | HYDROVEL HLP 68 (BULK) | [5 empty] | CIRCULATION
BLENDING VESSEL | BV-305 | [5 empty] | BATCH OK
BLEND QUANTITY | 2600 Kgs
PREVIOUS PRODUCT: | HYDROVEL AW 46 (BULK)-1
FLUSHING REQUIRED: | YES
BASE OIL USED FOR FLUSHING | WEIGHT | SOURCE | START TIME | END TIME | FLUSHING
N600 | 250 Kgs | 106 | 08:40AM | 08:45AM | 5 MIN
15 MIN
SAMPLE GIVEN TO LAB: | 09:10AM | APPEARANCE | KV AT @ 100 C | COLOUR | FLUSHING OK
SAMPLE RECEIVED AT QC LAB: | 09:18AM | C&B | 11.64 mm2/sec | L0.5 | 30 MIN
FLUSHING STATUS TIME | 09:40AM
FLUSHING STATUS | OK
FLUSHING OIL REMOVAL: |  |  |  |  | OIL REMOVAL
STARTED TIME | 09:40AM |  |  |  | 24 MIN
ENDED TIME | 10:04AM
|  |  | BV TEMP: | 30.7 C
RAW MATERIAL | WEIGHT (Kgs) | SOURCE | START TIME | END TIME | RAW MATERIAL
N 600 (GR II) [0.8601] | 1715 | 106 | 10:04AM | 10:09AM | 8 MIN
HPCL/IOC N 150 (GR II) [0.8405] | 833 | 115 | 10:09AM | 10:12AM
HEATING, AGITATION & CIRCULATION |  | 40 C |  |  | HEATING
HEATING STARTED TIME | 10:12M |  |  |  | 28 MIN
HEATING ENDED TIME | 10:40AM
PREMIX: |  |  |  |  | PRMIX
PREMIX SENDING TIME | 10:40AM | APPEARANCE | KV AT @ 100 C | COLOUR | 30 MIN
PREMIX RECEIVED AT QC LAB | 10:45AM | C&B | 70.39 mm2/sec | L0.5 |  | 2 MIN
PREMIX STATUS TIME | 11:10AM
PREMIX STATUS | OK
|  |  | BV TEMP: | 45 C
ADDITIVE CHARGING: |  |  |  |  | ADDITIVE
RAW MATERIAL | WEIGHT (Kgs) | SOURCE | START TIME | END TIME | 8 MIN
N 411 | 11.7 | BRL | 11:12AM | 11:16AM
N 428 | 0.05 | BRL | 11:16AM | 11:20AM
STARTED TIME | 11:12AM
ENDED TIME | 11:20AM
HEATING, AGITATION & CIRCULATION |  |  |  |  | CIRCULATION
STARTED TIME | 11:20AM |  |  |  | 45 MIN
ENDED TIME | 12:05PM
FINAL |  |  |  |  | BATCH OK
SAMPLE SENDING TIME | 12:05PM | APPEARANCE | VISCOSITY INDEX | COLOUR | 55 MIN
RECEIVED @ QC LAB | 12:15PM | C$B | 70.50 mm2/sec | L0.5
FINAL STATUS TIME | 13:00PM
FINAL SAMPLE STATUS | OK
TOTAL TIME: |  |  |  |  | 243 MIN | 17 MIN
ACTUAL TIME: |  |  |  |  | 260 MIN

## 1365
TIME REPORT |  |  |  | 2024-08-08 | TIME REQUIRED | TIME LOSS | TIME CONSUMED
BATCH NO. | 1365/24
PRODUCT NAME | GEAR OIL EP 80W-90 GL-5 (B-1) | [5 empty] | HEATING
BLENDING VESSEL | BV-303 | [5 empty] | CIRCULATION
BLEND QUANTITY | 2600 Kgs | [5 empty] | BATCH OK
PREVIOUS PRODUCT: | GEAER OIL EP-90 GL-4 B-1
FLUSHING REQUIRED: | NO
|  |  | BV TEMP: | 31 C
RAW MATERIAL | WEIGHT (Kgs) | SOURCE | START TIME | END TIME | RAW MATERIAL
HPCL/IOC SN500 [0.8820] | 1360 | 113 | 11:35AM | 11:39AM | 9 MIN
SN 500 GR I (RRBO) [0.8640] | 645 | 104 | 11:39AM | 11:42AM
HPCL/IOC BS150 [0.8920] | 295 | 117 | 11:33AM | 11:35AM
STARTED TIME | 11:33AM
ENDED TIME | 11:42AM
HEATING, AGITATION & CIRCULATION |  | 40 C |  |  | HEATING
HEATING STARTED TIME | 11:42AM |  |  |  | 58 MIN
HEATING ENDED TIME | 12:40PM
PREMIX: |  |  |  |  | PREMIX
PREMIX SENDING TIME | 12:40PM | APPEARANCE | KV AT @ 100 C | COLOUR | 35 MIN
PREMIX RECEIVED AT QC LAB | 12:45PM | C&B | 9.879 mm2/sec | L3.0 |  | 28 MIN
PREMIX STATUS TIME | 13:15PM
PREMIX STATUS | OK
|  |  | BV TEMP: | 51 C
ADDITIVE CHARGING: |  |  |  |  | ADDITIVE
RAW MATERIAL | WEIGHT (Kgs) | SOURCE | START TIME | END TIME | 32 MIN
N 426 | 143 | AT-2 | 13:43PM | 13:51PM
N 4439 | 98.8 | BRL | 13:52PM | 14:08PM
N 429 | 26 | BRL | 14:08PM | 14:12PM
N 428 | 0.05 | BRL | 14:12PM | 14:15PM
STARTED TIME | 13:43PM
ENDED TIME | 14:15PM
HEATING, AGITATION & CIRCULATION |  |  |  |  | CIRCULATION
STARTED TIME | 14:15PM |  |  |  | 75 MIN
ENDED TIME | 15:30PM
FINAL |  |  |  |  | BATCH OK
SAMPLE SENDING TIME | 15:30PM | APPEARANCE | KV AT @ 100 C | COLOUR | 65 MIN
RECEIVED @ QC LAB | 15:40PM | C&B | 9.879 mm2/sec | L3.0
FINAL STATUS TIME | 16:35PM
FINAL SAMPLE STATUS | OK
TOTAL TIME: |  |  |  |  | 274 MIN | 28 MIN
ACTUAL TIME: |  |  |  |  | 302 MIN

## 1370
TIME REPORT |  |  |  | 2024-08-10 | TIME REQUIRED | TIME LOSS | TIME CONSUMED
BATCH NO. | 1370/24
PRODUCT NAME | API CI4 PLUS SAE 15W-40 (BULK)-5 | [5 empty] | HEATING
BLENDING VESSEL | BV-302 | [5 empty] | ADDITIVE
BLEND QUANTITY | 5800 Kgs | [5 empty] | CIRCULATION
PREVIOUS PRODUCT: | API CF4 15W-40 (BULK)-3
FLUSHING REQUIRED: | NO
|  |  | BV TEMP: | 31 C
RAW MATERIAL | WEIGHT (Kgs) | SOURCE | START TIME | END TIME | RAW MATERIAL
N 225 (GR II) [0.8489] | 4735 | 101 | 17:37PM | 17:50PM | 13 MIN
HEATING, AGITATION & CIRCULATION |  | 47.5 C |  |  | HEATING
HEATING STARTED TIME | 17:50PM |  |  |  | 45 MIN
HEATING ENDED TIME | 18:35PM
PREMIX: |  |  |  |  | PREMIX
PREMIX SENDING TIME | 18:35PM | APPEARANCE | KV AT @ 100 C | COLOUR | 45 MIN
PREMIX RECEIVED AT QC LAB | 18:40PM | C&B | 6.368 mm2/sec | L0.5 |  | 30 MIN
PREMIX OK TIME | 19:20PM
PREMIX STATUS | OK
ADDITIVE CHARGING: |  |  |  |  | ADDITIVE
RAW MATERIAL | WEIGHT (Kgs) | SOURCE | START TIME | END TIME | 213 MIN
N 217 | 592 | BRL | 20:32PM | 09:14AM
N 445 | 375 | AT-01 | 19:50PM | 20:25PM
N 224 A | 78 | BRL | 09:14AM | 09:21AM
N 498 | 14.5 | BRL | 09:21AM | 09:22AM
N 428 | 0.12 | BRL | 09:22AM | 09:23AM
STARTED TIME | 19:50PM
ENDED TIME | 09:23AM
HEATING, AGITATION & CIRCULATION |  |  |  |  | CIRCULATION
STARTED TIME | 09:23AM |  |  |  | 57 MIN
ENDED TIME | 10:20AM
FINAL |  |  |  |  | BATCH OK
SAMPLE SENDING TIME | 10:20AM | APPEARANCE | KV AT @ 100 C | COLOUR | 55 MIN
RECEIVED @ QC LAB | 10:30AM | C&B | 13.39 mm2/sec | L3.0
STATUS TIME | 11:15AM
FINAL SAMPLE STATUS | OK
TOTAL TIME: |  |  |  |  | 428 MIN | 30 MIN
ACTUAL TIME: |  |  |  |  | 458 MIN

## 1379
TIME REPORT |  |  |  | 2024-08-09 | TIME REQUIRED | TIME LOSS | TIME CONSUMED
BATCH NO. | 1379/24
PRODUCT NAME | API SL 10W-30 (BULK)-1 | [5 empty] | ADDITIVE
BLENDING VESSEL | BV-311 | [5 empty] | CIRCULATION
BLEND QUANTITY | 2600 Kgs | [5 empty] | BATCH OK
PREVIOUS PRODUCT: | UTTO NON-DYED B-3
FLUSHING REQUIRED: | NO
|  |  | BV TEMP: | 27.5 C
RAW MATERIAL | WEIGHT (Kgs) | SOURCE | START TIME | END TIME | RAW MATERIAL
N 225 | 1733 | 101 | 10:43AM | 10:49AM | 11 MIN
N 445 | 336 | 111 | 10:49AM | 10:54AM
STARTED TIME | 10:43AM
ENDED TIME | 10:54AM
HEATING, AGITATION & CIRCULATION |  | 40 C |  |  | HEATING
HEATING STARTED TIME | 10:54AM |  |  |  | 33 MIN
HEATING ENDED TIME | 11:27AM |  |  |  |  | 3 MIN
PREMIX: |  |  |  |  | PREMIX
PREMIX SENDING TIME | 11:30AM | APPEARANCE | KV AT @ 40 C | COLOUR | 35 MIN
PREMIX RECEIVED AT QC LAB | 11:40AM | C&B | 6.970 mm2/sec | ---- |  | 6 MIN
PREMIX STATUS TIME | 12:05PM
PREMIX STATUS | OK
|  |  | BV TEMP: | 45 C
ADDITIVE CHARGING: |  |  |  |  | ADDITIVE
RAW MATERIAL | WEIGHT (Kgs) | SOURCE | START TIME | END TIME | 38 MIN
N 445 | 143 | AT-1 | 12:11PM | 12:20PM
N 201 | 137.8 | AT-207 | 12:21PM | 12:38PM
N 498 | 7.8 | BH | 12:44PM | 12:46PM
N 428 | 0.05 | BH | 12:48PM | 12:49PM
STARTED TIME | 12:11PM
ENDED TIME | 12:49PM
HEATING, AGITATION & CIRCULATION |  |  |  |  | CRICULATION
STARTED TIME | 12:49PM |  |  |  | 51 MIN
ENDED TIME | 13:40PM
FINAL |  |  |  |  | BATCH OK
SAMPLE SENDING TIME | 13:40PM | APPEARANCE | KV AT @ 100 C | COLOUR | 50 MIN
RECEIVED @ QC LAB | 13:45PM | C&B | 11.35 mm2/sec | L2.0
FINAL STATUS TIME | 14:30PM
FINAL SAMPLE STATUS | OK
TOTAL TIME: |  |  |  |  | 218 MIN | 9 MIN
ACTUAL TIME: |  |  |  |  | 227 MIN

## 1381
TIME REPORT |  |  |  | 2024-08-10 | TIME REQUIRED | TIME LOSS | TIME CONSUMED
BATCH NO. | 1381/24
PRODUCT NAME | API CL 15W-40 (BULK)-1 | [5 empty] | HEATING
BLENDING VESSEL | BV-309 | [5 empty] | ADDITIVE
BLEND QUANTITY | [6 empty] | CIRCULATION
BATCH OK
PREVIOUS PRODUCT: | UTTO GR I (NON-DYED) B-4
FLUSHING REQUIRED: | NO
|  |  | BV TEMP: | 31 C
RAW MATERIAL | WEIGHT (Kgs) | SOURCE | START TIME | END TIME | RAW MATERIAL
N 225 GR II [0.8489] | 5741 | 101 | 09:50AM | 10:02AM | 20 MIN
BASE OIL 8CST (GR III) [0.8232] | 2214 | 111 | 10:03AM | 10:10AM
HEATING, AGITATION & CIRCULATION |  | 40 C |  |  | HEATING
HEATING STARTED TIME | 10:10AM |  |  |  | 40 MIN
HEATING ENDED TIME | 10:50AM
PREMIX: |  |  |  |  | PREMIX
PREMIX SENDING TIME | 10:50AM | APPEARANCE | KV AT @ 40 C | COLOUR | 30 MIN
PREMIX RECEIVED AT QC LAB | 10:55AM | 4&Br | 6.674 mm2/sec | L0.5 |  | 35 MIN
PREMIX OK TIME | 11:20AM
PREMIX STATUS | OK
|  |  | BV TEMP: | 51 C
ADDITIVE CHARGING: |  |  |  |  | ADDITIVE
RAW MATERIAL | WEIGHT (Kgs) | SOURCE | START TIME | END TIME | 53 MIN
N 257 | 880.65 | AT-217 | 12:14PM | 12:36PM
N 445 | 703 | AT-01 | 11:55AM | 12:14PM
N 498 | 23.75 | BH | 12:36PM | 12:40PM
N 428 | 0.19 | BH | 12:40PM | 12:48PM
STARTED TIME | 11:55AM
ENDED TIME | 12:48PM
HEATING, AGITATION & CIRCULATION |  |  |  |  | CIRCULATION
STARTED TIME | 12:48PM |  |  |  | 57 MIN
ENDED TIME | 13:45PM
FINAL |  |  |  |  | BATCH OK
SAMPLE SENDING TIME | 13:45PM | APPEARANCE | KV AT @ 100 C | COLOUR | 50 MIN
RECEIVED @ QC LAB | 13:50PM | C&B | 13.16 mm2/sec | L3.0
STATUS TIME | 14:35PM
FINAL SAMPLE STATUS | OK
TOTAL TIME: |  |  |  |  | 250 MIN | 35 MIN
ACTUAL TIME: |  |  |  |  | 285 MIN

## 1383
TIME REPORT |  |  |  | 2024-08-12 | TIME REQUIRED | TIME LOSS | TIME CONSUMED
BATCH NO. | 1383/24
PRODUCT NAME | API CI4 15W-40 (BULK-1) | [5 empty] | HEATING
BLENDING VESSEL | BV-302 | [5 empty] | CIRCULATION
BLEND QUANTITY | [6 empty] | BATCH OK
PREVIOUS PRODUCT: | API CI4 PLUS 15W-40 (BULK-5)
FLUSHING REQUIRED: | NO
|  |  | BV TEMP: | 29 C | RAW MATERIAL
RAW MATERIAL | WEIGHT (Kgs) | SOURCE | START TIME | END TIME | 11 MIN
N 225 GR II [0.8489] | 3480 | 101 | 15:41PM | 15:49PM
BASE OIL 8 CST GR II [0.8232] | 1355 | 111 | 15:49PM | 15:52PM
STARTED TIME | 15:41PM
ENDED TIME | 15:52PM
HEATING, AGITATION & CIRCULATION |  | 40 C |  |  | HEATING
HEATING STARTED TIME | 15:52PM |  |  |  | 43 MIN
HEATING ENDED TIME | 16:35PM
PREMIX: |  |  |  |  | PREMIX
PREMIX SENDING TIME | 16:35PM | APPEARANCE | KV AT @ 100 C | COLOUR | 40 MIN
PREMIX RECEIVED AT QC LAB | 16:45PM | C&B | 6.582 mm2/sec | L0.5 |  | 11 MIN
PREMIX OK TIME | 17:15PM
PREMIX STATUS | OK
|  |  | BV TEMP: | 51 C
ADDITIVE CHARGING: |  |  |  |  | ADDITIVE
RAW MATERIAL | WEIGHT (Kgs) | SOURCE | START TIME | END TIME | 38 MIN
N 257 | 565 | AT-217 | 17:26PM | 17:32PM
N 445 | 427 | AT-01 | 17:32PM | 17:43PM
N 498 | 14.5 | BRL | 17:43PM | 17:52PM
N 428 | 0.12 | BRL | 17:52PM | 18:04PM
STARTED TIME | 17:26PM
ENDED TIME | 18:04PM
HEATING, AGITATION & CIRCULATION |  |  |  |  | CRICULATION
STARTED TIME | 18:04PM |  |  |  | 66 MIN
ENDED TIME | 19:10PM
FINAL |  |  |  |  | BATCH OK
SAMPLE SENDING TIME | 19:10PM | APPEARANCE | KV AT @ 100 C | COLOUR | 55 MIN
RECEIVED @ QC LAB | 19:15PM | C&B | 13.54 mm2/sec | L3.0
STATUS TIME | 20:05PM
FINAL SAMPLE STATUS | OK
TOTAL TIME: |  |  |  |  | 253 MIN | 11 MIN
ACTUAL TIME: |  |  |  |  | 264 MIN

## 1400
TIME REPORT |  |  |  | 2024-08-16 | TIME REQUIRED | TIME LOSS | TIME LOSS
BATCH NO. | 1400/24
PRODUCT NAME | API SL-CF 20W-50 (BULK)-1 | [5 empty] | HEATING
BLENDING VESSEL | BV-302 | [5 empty] | CIRCULATION
BLEND QUANTITY | 6000 Kgs
PREVIOUS PRODUCT: | API CF4C SAE 20W-40 (BULK)-2
FLUSHING REQUIRED: | NO
|  |  | BV TEMP: | 29.5 C
RAW MATERIAL | WEIGHT (Kgs) | SOURCE | START TIME | END TIME | RAW MATERIAL
HPCL/IOC SN 500 GR I [0.8801] | 4767 | 113 | 11:23AM | 11:35PM | 15 MIN
SN 150 GR I [0.8576] | 473 | 114 | 11:20AM | 11:23AM
STARTED TIME | 11:20AM
ENDED TIME | 11:35AM
HEATING, AGITATION & CIRCULATION |  | 40 C |  |  | HEATING
HEATING STARTED TIME | 11:35AM |  |  |  | 55 MIN
HEATING ENDED TIME | 12:30PM |  |  |  |  | 6 MIN
PREMIX: |  |  |  |  | PREMIX
PREMIX SENDING TIME | 12:36PM | APPEARANCE | KV AT @ 100 C | COLOUR | 34 MIN
PREMIX RECEIVED AT QC LAB | 12:45PM | C&B | 9.758 mm2/sec | L2.5 |  | 38 MIN
PREMIX OK TIME | 13:10PM
PREMIX STATUS | OK
|  |  | BV TEMP: | 52.9 C
ADDITIVE CHARGING: |  |  |  |  | ADDITIVE
RAW MATERIAL | WEIGHT (Kgs) | SOURCE | START TIME | END TIME | 35 MIN
N 426 | 357 | AT-02 | 13:48PM | 13:59PM
N 261 | 360 | AT-207 | 14:01PM | 14:12PM
N 426 | 18 | BRL | 14:15PM | 14:23PM
N 428 | 0.12 | BRL | 14:20PM | 14:22PM
STARTED TIME | 13:48PM
ENDED TIME | 14:23PM
HEATING, AGITATION & CIRCULATION |  |  |  |  | CRICULATION
STARTED TIME | 14:23PM |  |  |  | 48 MIN
ENDED TIME | 15:11PM
FINAL |  |  |  |  | BATCH OK
SAMPLE SENDING TIME | 15:11PM | APPEARANCE | KV AT @ 100 C | COLOUR | 49 MIN
RECEIVED @ QC LAB | 15:15PM | C&B | 17.15 mm2/sec | L3.0
STATUS TIME | 16:00PM
FINAL SAMPLE STATUS | OK
TOTAL TIME: |  |  |  |  | 236 MIN | 44 MIN
ACTUAL TIME: |  |  |  |  | 280 MIN

## 1401
TIME REPORT |  |  |  | 2024-08-13 | TIME REQUIRED | TIME LOSS | TIME CONSUMED
BATCH NO. | 1401/24
PRODUCT NAME | MAHINDRA AUTO CHAMP | [5 empty] | OIL REMOVAL
| POWER MAXX TEO IAL (BULK) | [5 empty] | HEATING
BLENDING VESSEL | BV-309 | [5 empty] | ADDITIVE
BLEND QUANTITY | 9500 Kgs | [5 empty] | CIRCULATION
BATCH OK
PREVIOUS PRODUCT: | HYDROVEL AW 46 (BULK)-1
FLUSHING REQUIRED: | YES
BASE OIL USED FOR FLUSHING | WEIGHT | SOURCE | START TIME | END TIME | FLUSHING
N600 GR II | 222 Kgs | 106 | 13:07PM | 13:15PM | 8 MIN
5 MIN
SAMPLE GIVEN TO LAB: | 13:20PM | APPEARANCE | KV AT @ 100 C | COLOUR | FLUSHING OK
SAMPLE RECEIVED AT QC LAB: | 13:30PM | C&B | 11.84 mm2/sec | L0.5 | 45 MIN
FLUSHING STATUS TIME | 14:05PM
FLUSHING STATUS | OK
FLUSHING OIL REMOVAL: |  |  |  |  | OIL REMOVAL
STARTED TIME | 14:05PM |  |  |  | 60 MIN
ENDED TIME | 15:05PM
|  |  | BV TEMP: | 28.3 C
RAW MATERIAL | WEIGHT (Kgs) | SOURCE | START TIME | END TIME | RAW MATERIAL
N 600 (GR II) [0.8601] | 2883 | 106 | 15:05PM | 15:10PM | 20 MIN
HPCL/IOC N 150 (GR II) [0.8405] | 2741 | 115 | 15:15PM | 15:25PM
BASE OIL 8 CST (GR III) [0.8323] | 2211 | 111 | 15:10PM | 15:15PM
STARTED TIME | 15:05PM
ENDED TIME | 15:25PM
HEATING, AGITATION & CIRCULATION |  | 40 C |  |  | HEATING
HEATING STARTED TIME | 15:25PM |  |  |  | 42 MIN
HEATING ENDED TIME | 16.07PM |  |  |  |  | 3 MIN
PREMIX: |  |  |  |  | PREMIX
1ST PREMIX SENDING TIME | 16:10PM | APPEARANCE | KV AT @ 100 C | COLOUR | 1st SAMPLE
PREMIX RECEIVED AT QC LAB | 16:15PM | C&B | 7.438 mm2/sec | L0.5 | 35 MIN
PREMIX STATUS TIME | 16:45PM |  |  |  |  | 15 MIN
PREMIX STATUS | NOT OK
2ND PREMIX SENDING TIME | 17:00PM | APPEARANCE | KV AT @ 100 C | COLOUR | 2nd SAMPLE
PREMIX RECEIVED AT QC LAB | 17:15PM | C&B | 7.553 mm2/sec | L0.5 | 30 MIN
PREMIX STATUS TIME | 17:30PM |  |  |  |  | 5 MIN
PREMIX STATUS | OK
|  |  | BV TEMP: | 45 C
ADDITIVE CHARGING: |  |  |  |  | ADDITIVE
RAW MATERIAL | WEIGHT (Kgs) | SOURCE | START TIME | END TIME | 76 MIN
N 263 | 1138 | AT-207 | 17:35PM | 18:11PM
N 264 | 551 | BRL | 18:11PM | 18:43PM
N 4431 | 28.5 | BRL | 18:43PM | 18:51PM
STARTED TIME | 17:35PM
ENDED TIME | 18:51PM
HEATING, AGITATION & CIRCULATION |  |  |  |  | CRICULATION
STARTED TIME | 18:51PM |  |  |  | 60 MIN
ENDED TIME | 19:51PM
FINAL |  |  |  |  | BATCH OK
SAMPLE SENDING TIME | 19:51PM | APPEARANCE | VISCOSITY INDEX | COLOUR | 59 MIN
RECEIVED @ QC LAB | 20:00PM | C&B | 14.04 mm2/sec | L3.5
FINAL STATUS TIME | 20:50PM
FINAL SAMPLE STATUS | OK
TOTAL TIME: |  |  |  |  | 435 MIN | 28 MIN
ACTUAL TIME: |  |  |  |  | 463 MIN

## 1404
TIME REPORT |  |  |  | 2024-08-14 | TIME REQUIRED | TIME LOSS | TIME CONSUMED
BATCH NO. | 1404/24
PRODUCT NAME | UTTO OIB DYED (BULK)-1 | [5 empty] | ADDITIVE
BLENDING VESSEL | BV-308 | [5 empty] | BATCH OK
BLEND QUANTITY | 6000 Kgs
PREVIOUS PRODUCT: | UTTO OIB DYED (BULK)-1
FLUSHING REQUIRED: | NO
|  |  | BV TEMP: | 28.7 C
RAW MATERIAL | WEIGHT (Kgs) | SOURCE | START TIME | END TIME | RAW MATERIAL
HPCL/IOC SN 500 [0.8786] | 5341 | 113 | 13:03PM | 13:17PM | 15 MIN
SN 150 | 95 | 114 | 13:02PM | 13:03PM
STARTED TIME | 13:02PM
ENDED TIME | 13:17PM
HEATING, AGITATION & CIRCULATION |  | 41.2 C |  |  | HEATING
HEATING STARTED TIME | 13:17PM |  |  |  | 34 MIN
HEATING ENDED TIME | 13:51PM |  |  |  |  | 4 MIN
PREMIX: |  |  |  |  | PREMIX
PREMIX SENDING TIME | 13:55PM | APPEARANCE | KV AT @ 100 C | COLOUR | 35 MIN
PREMIX RECEIVED AT QC LAB | 14:00PM | C&B | 10.31 mm2/sec | L2.5 |  | 10 MIN
PREMIX OK TIME | 14:30PM
PREMIX STATUS | OK
|  |  | BV TEMP: | 47 C
ADDITIVE CHARGING: |  |  |  |  | ADDITIVE
RAW MATERIAL | WEIGHT (Kgs) | SOURCE | START TIME | END TIME | 47 MIN
NL 345 | 450 | BRL | 14:40PM | 14:53PM
N 4407 | 36 | BRL | 14:53PM | 15:00PM
N 498 | 18 | BRL | 15:00PM | 15:02PM
N 658 | 18 | BRL | 15:02PM | 15:07PM
N 483 | 15 | BRL | 15:07PM | 15:10PM
N 428 | 3 | BRL | 15:10PM | 15:15PM
N 461 | 0.6 | BRL | 15:15PM | 15:27PM
STARTED TIME | 14:40PM
ENDED TIME | 15:27PM
HEATING, AGITATION & CIRCULATION |  |  |  |  | CRICULATION
STARTED TIME | 15:27PM |  |  |  | 13 MIN
ENDED TIME | 15:40PM
FINAL |  |  |  |  | BATCH OK
SAMPLE SENDING TIME | 15:40PM | APPEARANCE | KV AT @ 100 C | COLOUR | 70 MIN
RECEIVED @ QC LAB | 15:50PM | C&B | 10.30mm2/sec | RED
STATUS TIME | 16:50PM
FINAL SAMPLE STATUS | OK
TOTAL TIME: |  |  |  |  | 214 MIN | 14 MIN
ACTUAL TIME: |  |  |  |  | 228 MIN

## 1425
TIME REPORT |  |  |  | 2024-08-17 | TIME REQUIRED | TIME LOSS | TIME CONSUMED
BATCH NO. | 1425/24
PRODUCT NAME | API SF-CD CNG 20W-50 (BULK)-1 | [5 empty] | HEATING
BLENDING VESSEL | BV-311 | [5 empty] | CIRCULATION
BLEND QUANTITY | 2600 Kgs | [5 empty] | BATCH OK
PREVIOUS PRODUCT: | UTTO SRI (NON DYED) BULK-2
FLUSHING REQUIRED: | NO
|  |  | BV TEMP: | 31 C
RAW MATERIAL | WEIGHT (Kgs) | SOURCE | START TIME | END TIME | RAW MATERIAL
HPCL/IOC SN 500 GR I [0.8820] | 2008 | 113 | 15:40PM | 15:44PM | 6 MIN
SN 150 GR I [0.8575] | 311 | 114 | 15:44PM | 15:46PM
STARTED TIME | 15:40PM
ENDED TIME | 15:46PM
HEATING, AGITATION & CIRCULATION |  | 40 C |  |  | HEATING
HEATING STARTED TIME | 15:46PM |  |  |  | 85 MIN
HEATING ENDED TIME | 17:11PM |  |  |  |  | 4 MIN
PREMIX: |  |  |  |  | PREMIX
PREMIX SENDING TIME | 17:15PM | APPEARANCE | KV AT @ 100 C | COLOUR | 35 MIN
PREMIX RECEIVED AT QC LAB | 17:20PM | C&B | 9.465 mm2/sec | L2.5 |  | 16 MIN
PREMIX OK TIME | 17:50PM
PREMIX STATUS | OK
|  |  | BV TEMP: | 45 C
ADDITIVE CHARGING: |  |  |  |  | ADDITIVE
RAW MATERIAL | WEIGHT (Kgs) | SOURCE | START TIME | END TIME | 15 MIN
N 426 | 182 | AT-02 | 18:06PM | 18:12PM
N 208 | 93 | AT-206 | 18:12PM | 18:16PM
N 429 | 7.8 | BRL | 18:17PM | 18:21PM
N 428 | 0.05 | BRL | 18:19PM | 18:21PM
STARTED TIME | 18:06PM
ENDED TIME | 18:21PM
HEATING, AGITATION & CIRCULATION |  |  |  |  | CRICULATION
STARTED TIME | 18:21PM |  |  |  | 44 MIN
ENDED TIME | 19:05PM
FINAL |  |  |  |  | BATCH OK
SAMPLE SENDING TIME | 19:05PM | APPEARANCE | KV AT @ 100 C | COLOUR | 55 MIN
RECEIVED @ QC LAB | 19:15PM | C&B | 17.05 mm2/sec | L3.0
STATUS TIME | 20:00PM
FINAL SAMPLE STATUS | OK
TOTAL TIME: |  |  |  |  | 240 MIN | 20 MIN
ACTUAL TIME: |  |  |  |  | 260 MIN

## 1427
TIME REPORT |  |  |  | 2024-08-20 | TIME REQUIRED | TIME LOSS | TIME CONSUMED
BATCH NO. | 1427/24
PRODUCT NAME | GEAR OIL EP 140 API GL-4 (BULK)-1 | [5 empty] | PREMIX
BLENDING VESSEL | BV-303
BLEND QUANTITY | 1500 Kgs
PREVIOUS PRODUCT: | GEAR OIL EP 80W-90 GL-5 (BULK)-1
FLUSHING REQUIRED: | NO
|  |  | BV TEMP: | 29.1 C
RAW MATERIAL | WEIGHT (Kgs) | SOURCE | START TIME | END TIME | RAW MATERIAL
HPCL/IOC BS 150 [0.8920] | 1033 | 121 | 12:02PM | 12:07PM | 7 MIN
HPCL/IOC SN 500 GR I [0.8787] | 325 | 113 | 12:00PM | 12:02PM
STARTED TIME | 12:00PM
ENDED TIME | 12:07PM
HEATING, AGITATION & CIRCULATION |  | 40 C |  |  | HEATING
HEATING STARTED TIME | 12:07PM |  |  |  | 33 MIN
HEATING ENDED TIME | 12:40PM
PREMIX: |  |  |  |  | PREMIX
1ST PREMIX SENDING TIME | 12:40PM | APPEARANCE | KV AT @ 100 C | COLOUR | 1st SAMPLE
PREMIX RECEIVED AT QC LAB | 12:45PM | C&B | 19.27 mm2/sec | L4.0 | 75 MIN
PREMIX NOT OK TIME | 13:55PM |  |  |  |  | 2 MIN
PREMIX STATUS | NOT OK
2ND PREMIX SENDING TIME | 13:57PM | APPEARANCE | KV AT @ 100 C | COLOUR | 2nd SAMPLE
PREMIX RECEIVED AT QC LAB | 14:40PM | C&B | 20.31 mm2/sec | L4.0 | 138 MIN
PREMIX OK TIME | 16:15PM |  |  |  |  | 7 MIN
PREMIX STATUS | OK
ADDITIVE CHARGING: |  |  |  |  | ADDITIVE
RAW MATERIAL | WEIGHT (Kgs) | SOURCE | START TIME | END TIME | 22 MIN
N 426 | 72 | AT-02 | 16:22PM | 16:31PM
N 4439 | 28.5 | BRL | 16:35PM | 16:37PM
N 429 | 0.75 | BRL | 16:39PM | 16:42PM
N 428 | 0.03 | BRL | 16:42PM | 16:44PM
STARTED TIME | 16:22PM
ENDED TIME | 16:44PM
HEATING, AGITATION & CIRCULATION |  | 50 C |  |  | CIRCULATION
STARTED TIME | 16:44PM |  |  |  | 36 MIN
ENDED TIME | 17:20PM
FINAL |  |  |  |  | BATCH OK
SAMPLE SENDING TIME | 17:20PM | APPEARANCE | KV AT @ 100 C | COLOUR | 45 MIN
RECEIVED @ QC LAB | 17:25PM | C&B | 26.80 mm2/sec | L4.0
STATUS TIME | 18:05PM
FINAL SAMPLE STATUS | OK
TOTAL TIME: |  |  |  |  | 356 MIN | 9 MIN
ACTUAL TIME: |  |  |  |  | 365 MIN

## 1428
TIME REPORT |  |  |  | 2024-08-19 | TIME REQUIRED | TIME LOSS | TIME CONSUMED
BATCH NO. | 1428/24
PRODUCT NAME | HYDRAULIC OIL AW 68 (BULK)-2 | [5 empty] | HEATING
BLENDING VESSEL | BV-305 | [5 empty] | CIRCULATION
BLEND QUANTITY | 2600 Kgs | [5 empty] | BATCH OK
PREVIOUS PRODUCT: | HYDRAULIC OIL AW 68 (BULK)-2
FLUSHING REQUIRED: | NO
|  |  | BV TEMP: | 28 C
RAW MATERIAL | WEIGHT (Kgs) | SOURCE | START TIME | END TIME | RAW MATERIAL
HPCL/IOC SN 500 GR I [0.8820] | 1779 | 113 | 08:35AM | 08:42AM | 10 MIN
SN 150 GR I [0.8575] | 802 | 114 | 08:32AM | 08:35AM
STARTED TIME | 08:32AM
ENDED TIME | 08:42AM
HEATING, AGITATION & CIRCULATION |  | 40 C |  |  | HEATING
HEATING STARTED TIME | 08:42AM |  |  |  | 93 MIN
HEATING ENDED TIME | 10:15AM
PREMIX: |  |  |  |  | PREMIX
PREMIX SENDING TIME | 10:15AM | APPEARANCE | KV AT @ 100 C | COLOUR | 32 MIN
PREMIX RECEIVED AT QC LAB | 10:20AM | C&B | 66.54 mm2/sec | L2.5 |  | 55 MIN
PREMIX OK TIME | 10:47AM
PREMIX STATUS | OK
|  |  | BV TEMP: | 45 C
ADDITIVE CHARGING: |  |  |  |  | ADDITIVE
RAW MATERIAL | WEIGHT (Kgs) | SOURCE | START TIME | END TIME | 4 MIN
N 411 | 11.7 | BRL | 11:42AM | 11:44AM
N 429 | 1.3 | BRL | 11:44AM | 11:45AM
N 428 | 0.05 | BRL | 11:45AM | 11:46AM
STARTED TIME | 11:42AM
ENDED TIME | 11:46AM
HEATING, AGITATION & CIRCULATION |  |  |  |  | CIRCULATION
STARTED TIME | 11:46AM |  |  |  | 69 MIN
ENDED TIME | 12:55PM
FINAL |  |  |  |  | BATCH OK
SAMPLE SENDING TIME | 12:55PM | APPEARANCE | KV AT @ 100 C | COLOUR | 51 MIN
RECEIVED @ QC LAB | 13:00PM | C&B | 66.57 mm/sec | L2.5
STATUS TIME | 13:46PM
FINAL SAMPLE STATUS | OK
TOTAL TIME: |  |  |  |  | 259 MIN | 55 MIN
ACTUAL TIME: |  |  |  |  | 314 MIN

## 1429
TIME REPORT |  |  |  | 2024-08-17 | TIME REQUIRED
BATCH NO. | 1429/24
PRODUCT NAME | API SL 20W-40 (BULK)-5 |  |  |  |  | MAINTENANCE ISSUE OCCURRED
BLENDING VESSEL | BV-307
BLEND QUANTITY | 45000Kgs
PREVIOUS PRODUCT: | API SL 20W-40 (BULK)-5
FLUSHING REQUIRED: | NO
|  |  | BV TEMP: | 28.2 C | RAW MATERIAL
RAW MATERIAL | WEIGHT (Kgs) | SOURCE | START TIME | END TIME | 97 MIN
HPCL/IOC SN 500 GR I [0.8822] | 33309 | 113 | 17:48PM | 19:07PM
SN 150 GR I [0.8576] | 7254 | 114 | 17:30PM | 17:48PM
STARTED TIME | 17:30PM
ENDED TIME | 19:07PM
HEATING, AGITATION & CIRCULATION |  | 40 C |  |  | HEATING
HEATING STARTED TIME | 19:07PM |  |  |  | 68 MIN
HEATING ENDED TIME | 20:15PM
PREMIX: |  |  |  |  | PREMIX
1ST PREMIX SENDING TIME | 20:20PM | APPEARANCE | KV AT @ 100 C | COLOUR | 1sT SAMPLE
PREMIX RECEIVED AT QC LAB | 20:25PM | C&B | 10.06 mm2/sec | L2.5 | 15 MIN
PREMIX NOT OK TIME | 20:35PM
PREMIX STATUS | NOT OK
2ND PREMIX SENDING TIME | 08:10AM | APPEARANCE | KV AT @ 100 C | COLOUR | PREMIX
PREMIX RECEIVED AT QC LAB | 08:15PM | C&B | 9.423 mm2/sec | L2.0 | 2nd SAMPLE
PREMIX OK TIME | 08:45PM |  |  |  | 35 MIN
PREMIX STATUS | OK
ADDITIVE CHARGING: |  |  |  |  | ADDITIVE
RAW MATERIAL | WEIGHT (Kgs) | SOURCE | START TIME | END TIME | 112 MIN | TIME CALCULATED USING
N 261 | 2385 | AT-203 | 16:55PM | 09:20AM |  | FLOW RATE 40Kg/Min
N 426 | 1927 | AT-02 | 15:30PM | 16:46PM
N 429 | 135 | BRL | 09:30AM | 09:42AM |  | ADVISED BY BLENDING
N 428 | 0.9 | BRL | 09:42AM | 09:47AM |  | SUPERVISER
STARTED TIME | 15:30PM (19-08-2024)
ENDED TIME | 09:47AM (20-08-2024) | (DELAYED DUE TO MAINTANCE ISSUE)
HEATING, AGITATION & CIRCULATION |  |  |  |  | CIRCULATION
STARTED TIME | 09:47AM |  |  |  | 158 MIN
ENDED TIME | 12:25PM
FINAL |  |  |  |  | BATCH OK
SAMPLE SENDING TIME | 12:25PM | APPEARANCE | KV AT @ 100 C | COLOUR | 125 MIN
RECEIVED @ QC LAB | 12:30PM | C&B | 14.20 mm2/sec | L3.0
STATUS TIME | 13:30PM
FINAL SAMPLE STATUS | NOT OK
SAMPLE SENDING TIME | 15:30PM | APPEARANCE | KV AT @ 100 C | COLOUR
RECEIVED @ QC LAB | 15:40PM | C&B | 14.23 mm2/sec | L3.0
STATUS TIME | 16:30PM
FINAL SAMPLE STATUS | OK
TOTAL TIME: |  |  |  |  | 550 MIN

## 1434
TIME REPORT |  |  |  | 2024-08-19 | TIME REQUIRED | TIME LOSS | TIME CONSUMED
BATCH NO. | 1434/24
PRODUCT NAME | N 445 (SOLUBALISED) | [5 empty] | HEATING
BLENDING VESSEL | BV-304 | [5 empty] | BATCH OK
BLEND QUANTITY | 5000 Kgs
PREVIOUS PRODUCT: | N 426
FLUSHING REQUIRED: | NO
|  |  | BV TEMP: | 40 C
RAW MATERIAL | WEIGHT (Kgs) | SOURCE | START TIME | END TIME | RAW MATERIAL
SN 150 GR I [0.8576] | 3442 | 114 | 17:31PM | 17:39PM | 12 MIN
SN 150 GR I [0.8576] | 1049 | 104 | 17:39PM | 17:43PM
STARTED TIME | 17:31PM
ENDED TIME | 17:43PM
HEATING, AGITATION & CIRCULATION |  | 44.8 C |  |  | HEATING
HEATING STARTED TIME | 17:43PM |  |  |  | 42 MIN
HEATING ENDED TIME | 18:25PM |  |  |  |  | 5 MIN
PREMIX: |  |  |  |  | PREMIX
PREMIX SENDING TIME | 18:30PM | APPEARANCE | KV AT @ 100 C | COLOUR | 30 MIN
PREMIX RECEIVED AT QC LAB | 18:35PM | C&B | 6.101 mm2/sec | L1.5 |  | 180 MIN
PREMIX OK TIME | 19:00PM
PREMIX STATUS | OK
ADDITIVE CHARGING: |  |  |  |  | ADDITIVE
RAW MATERIAL | WEIGHT (Kgs) | SOURCE | START TIME | END TIME | 30 MIN
N 577 | 550 | BAG | 08:00AM | 08:30AM
STARTED TIME | 08:00AM
ENDED TIME | 08:30AM
HEATING, AGITATION & CIRCULATION |  | 118 C |  |  | CIRCULATION
STARTED TIME | 08:30AM |  |  |  | 695 MIN
ENDED TIME | 20:05PM
FINAL |  |  |  |  | BATCH OK
SAMPLE SENDING TIME | 20:05PM | APPEARANCE | KV AT @ 100 C | COLOUR | 50 MIN
RECEIVED @ QC LAB | 20:15PM | C&B | 6.157 mm2/sec | L1.5
STATUS TIME | 20:55PM
FINAL SAMPLE STATUS | OK
TOTAL TIME: |  |  |  |  | 829 MIN | 185 MIN
ACTUAL TIME: |  |  |  |  | 1014 MIN

## 1441
TIME REPORT |  |  |  | 2024-08-21 | TIME REQUIRED | TIME LOSS | TIME CONSUMED
BATCH NO. | 1441/24
PRODUCT NAME | API SL-CF 20W-50 (BULK)-1 | [5 empty] | CIRCULATION
BLENDING VESSEL | BV-311 | [5 empty] | PREMIX
BLEND QUANTITY | 2600 Kgs | [5 empty] | ADDITIVE
CIRCULATION
PREVIOUS PRODUCT: | UTTO GR II (NON DYED) (BULK)-5
FLUSHING REQUIRED: | NO
|  |  | BV TEMP: | 28.9 C
RAW MATERIAL | WEIGHT (Kgs) | SOURCE | START TIME | END TIME | RAW MATERIAL
HPCL/IOC SN 500 GR I [0.8801] | 2077 | 113 | 19:57PM | 20:03PM | 7 MIN
SN 150 GR I [0.8576] | 208 | 114 | 19:56PM | 19:57PM
STARTED TIME | 19:56PM
ENDED TIME | 20:03PM
HEATING, AGITATION & CIRCULATION |  | 40 C |  |  | CIRCULATION
HEATING STARTED TIME | 20:03PM - 21:00PM |  |  |  | 147 MIN
HEATING ENDED TIME | 7:00AM - 08:30AM
PREMIX: |  |  |  |  | PREMIX
1ST PREMIX SENDING TIME | 08:30AM | APPEARANCE | KV AT @ 100 C | COLOUR | 1st SAMPLE
PREMIX RECEIVED AT QC LAB | 08:35PM | C&B | 10.24 mm2/sec | L2.5 | 30MIN
PREMIX NOT OK TIME | 09:00AM |  |  |  |  | 15 MIN
PREMIX STATUS | NOT OK
2ND PREMIX SENDING TIME | 09:15AM | APPEARANCE | KV AT @ 100 C | COLOUR | 2nd SAMPLE
PREMIX RECEIVED AT QC LAB | 09:20AM | C&B | 9.972 mm2/sec | L2.5 | 30 MIN
PREMIX OK TIME | 09:45AM |  |  |  |  | 47 MIN
PREMIX STATUS | OK
ADDITIVE CHARGING: |  |  |  |  | ADDITIVE
RAW MATERIAL | WEIGHT (Kgs) | SOURCE | START TIME | END TIME | 144 MIN
N 426 | 154 | AT-02 | 10:32AM | 10:36AM
N 261 | 151 | AT-203 | 12:52PM | 12:56PM
N 429 | 7.8 | BRL | 13:35PM | 13:40PM
N 428 | 0.05 | BRL | 13:40PM | 10:32AM
STARTED TIME | 10:32AM
ENDED TIME | 12:56PM
HEATING, AGITATION & CIRCULATION |  | 45 C |  |  | CIRCULATION
STARTED TIME | 12:56PM |  |  |  | 149 min
ENDED TIME | 15:25PM
FINAL |  |  |  |  | BATCH OK
SAMPLE SENDING TIME | 15:25PM | APPEARANCE | KV AT @ 100 C | COLOUR | 45 MIN
RECEIVED @ QC LAB | 15:30PM | C&B | 17.13 mm2/sec | L2.5
STATUS TIME | 16:10PM
FINAL SAMPLE STATUS | OK
TOTAL TIME: |  |  |  |  | 552 MIN | 62 MIN
ACTUAL TIME: |  |  |  |  | 614 MIN

## 1443
TIME REPORT |  |  |  | 2024-08-20 | TIME REQUIRED | TIME LOSS | TIME CONSUMED
BATCH NO. | 1443/24
PRODUCT NAME | API SJ 4T 20W-40 (BULK)-2 | [5 empty] | HEATING
BLENDING VESSEL | BV-301 | [5 empty] | CIRCULATION
BLEND QUANTITY | 2600 Kgs | [5 empty] | BATCH OK
PREVIOUS PRODUCT: | API CF 20W-40 (BULK)-1
FLUSHING REQUIRED: | NO
|  |  | BV TEMP: | 29.1 C
RAW MATERIAL | WEIGHT (Kgs) | SOURCE | START TIME | END TIME | RAW MATERIAL
SN 600 GR I [0.8702] | 1698 | 103 | 17:40PM | 17:46PM | 8 MIN
SN 150 GR I [0.8576] | 645 | 114 | 17:38PM | 17:40PM
STARTED TIME | 17:38PM
ENDED TIME | 17:46PM
HEATING, AGITATION & CIRCULATION |  | 40 C |  |  | HEATING
HEATING STARTED TIME | 17:46PM |  |  |  | 44 MIN
HEATING ENDED TIME | 18:30PM |  |  |  |  | 10 MIN
PREMIX: |  |  |  |  | PREMIX
PREMIX SENDING TIME | 18:40PM | APPEARANCE | KV AT @ 100 C | COLOUR | 40 MIN
PREMIX RECEIVED AT QC LAB | 18:50PM | C&B | 9.538 mm2/sec | L2.5 |  | 50 MIN
PREMIX OK TIME | 19:20PM
PREMIX STATUS | OK
ADDITIVE CHARGING: |  |  |  |  | ADDITIVE
RAW MATERIAL | WEIGHT (Kgs) | SOURCE | START TIME | END TIME | 30 MIN
N 261 | 139 | AT-203 | 20:18PM | 20:26PM
N 426 | 112 | AT-02 | 20:10PM | 20:18PM
N 429 | 7.8 | BRL | 20:16PM | 20:30PM
N 461 | 0.26 | BRL | 20:30PM | 20:35PM
N 428 | 0.05 | BRL | 20:35PM | 20:40PM
STARTED TIME | 20:10PM
ENDED TIME | 20:40PM
HEATING, AGITATION & CIRCULATION |  | 54.1 C |  |  | CIRCULATION
STARTED TIME | 20:40PM |  |  |  | 70 MIN
ENDED TIME | 07:50AM
FINAL |  |  |  |  | BATCH OK
SAMPLE SENDING TIME | 07:50AM | APPEARANCE | KV AT @ 100 C | COLOUR | 55 MIN
RECEIVED @ QC LAB | 07:55AM | 4&Br | 14.43 mm2/sec | RED
STATUS TIME | 08:45AM
FINAL SAMPLE STATUS | OK
TOTAL TIME: |  |  |  |  | 247 MIN | 60 MIN
ACTUAL TIME: |  |  |  |  | 307 MIN

## 1444
TIME REPORT |  |  |  | 2024-08-22 | TIME REQUIRED | TIME LOSS | TIME CONSUMED
BATCH NO. | 1444/24
PRODUCT NAME | GEAR OIL EP 90 GL-4 (BULK)-1 | [5 empty] | HEATINNG
BLENDING VESSEL | BV-303 | [5 empty] | CIRCULATION
BLEND QUANTITY | 5000 Kgs | [5 empty] | BATCH OK
PREVIOUS PRODUCT: | GEARVEL 320 (BULK)
FLUSHING REQUIRED: | NO
|  |  | BV TEMP: | 33 C
RAW MATERIAL | WEIGHT (Kgs) | SOURCE | START TIME | END TIME | RAW MATIRIAL
SN 600 (GR I) [0.8702] | 1745 | 103 | 10:48AM | 10:53AM | 12 MIN
SN 300 (GR I) (RRBO) [0.8623] | 1583 | 112 | 10:44AM | 10:48AM
HPCL/IOC BS 150 [0.8920] | 897 | 121 | 10:53AM | 10:56AM
STARTED TIME | 10:44AM
ENDED TIME | 10:56AM
HEATING, AGITATION & CIRCULATION |  | 40 C |  |  | HEATING
HEATING STARTED TIME | 10:56AM |  |  |  | 84 MIN
HEATING ENDED TIME | 12:20PM
PREMIX: |  |  |  |  | PREMIX
PREMIX SENDING TIME | 12:20PM | APPEARANCE | KV AT @ 100 C | COLOUR | 30 MIN
PREMIX RECEIVED AT QC LAB | 12:25PM | C&B | 13.32 mm2/sec | L |  | 10 MIN
PREMIX OK TIME | 12:50PM
PREMIX STATUS | OK
ADDITIVE CHARGING: |  |  |  |  | ADDITIVE
RAW MATERIAL | WEIGHT (Kgs) | SOURCE | START TIME | END TIME | 32 MIN
N 426 | 197 | AT-02 | 13:00PM | 13:13PM
N 4439 | 90 | BRL | 13:13PM | 13:22PM
N 429 | 5 | BRL | 13:22PM | 13:28PM
N 428 | 0.1 | BRL | 13:28PM | 13:32PM
STARTED TIME | 13:00PM
ENDED TIME | 13:32PM
HEATING, AGITATION & CIRCULATION |  |  |  |  | CIRCULATION
STARTED TIME | 13:32PM |  |  |  | 113 MIN
ENDED TIME | 15:25PM
FINAL |  |  |  |  | BATCH OK
SAMPLE SENDING TIME | 15:25PM | APPEARANCE | KV AT @ 100 C | COLOUR | 50 MIN
RECEIVED @ QC LAB | 15:30PM | C&B | 16.82 mm2/sec | L3.5
STATUS TIME | 16:15PM
FINAL SAMPLE STATUS | OK
TOTAL TIME: |  |  |  |  | 321 MIN | 10 MIN
ACTUAL TIME: |  |  |  |  | 331 MIN

## 1445
TIME REPORT |  |  |  | 2024-08-20 | TIME REQUIRED | TIME LOSS | TIME CONSUMED
BATCH NO. | 1445/24
PRODUCT NAME | HYDROVEL AW 46 (BULK)-1 | [5 empty] | CIRCULATION
BLENDING VESSEL | BV-305 | [5 empty] | BATCH OK
BLEND QUANTITY | 2600 Kgs
PREVIOUS PRODUCT: | HYDRAULIC OIL AW 68 (BULK)-2
FLUSHING REQUIRED: | NO
|  |  | BV TEMP: | 30 C
RAW MATERIAL | WEIGHT (Kgs) | SOURCE | START TIME | END TIME | RAW MATERIAL
SN 150 GR I [0.8576] | 1688 | 114 | 19:00PM | 19:07PM | 10 MIN
HPCL/IOC SN 500 GR I [0.8820] | 897 | 113 | 19:07PM | 19:10PM
STARTED TIME | 19:00PM
ENDED TIME | 19:10PM
HEATING, AGITATION & CIRCULATION |  | 40 C |  |  | HEATING
HEATING STARTED TIME | 19:10PM |  |  |  | 30 MIN
HEATING ENDED TIME | 19:40PM |  |  |  |  | 2 MIN
PREMIX: |  |  |  |  | PREMIX
1ST PREMIX SENDING TIME | 19:42PM | APPEARANCE | KV AT @ 100 C | COLOUR | 48 MIN
PREMIX RECEIVED AT QC LAB | 20:00PM | C&B | 46.00 mm2/sec | L2.0 |  | 10 MIN
PREMIX NOT OK TIME | 20:30PM
PREMIX STATUS
ADDITIVE CHARGING: |  |  |  |  | ADDITIVE
RAW MATERIAL | WEIGHT (Kgs) | SOURCE | START TIME | END TIME | 10 MIN
N 411 | 9.1 | BRL | 20.40PM | 20:45PM |  | 10 MIN
N 428 | 0.002 | BRL | 20:45PM | 20:50PM
STARTED TIME | 20.40PM
ENDED TIME | 20:50PM
HEATING, AGITATION & CIRCULATION |  | 50 C |  |  | CIRCULATION
STARTED TIME | 07:00AM |  |  |  | 50 MIN
ENDED TIME | 07:50AM
FINAL |  |  |  |  | BATCH OK
SAMPLE SENDING TIME | 07:50AM | APPEARANCE | KV AT @ 100 C | COLOUR | 52 MIN
RECEIVED @ QC LAB | 07:55AM | C&B | 45.63 mm2/sec | L1.5
STATUS TIME | 08:42AM
FINAL SAMPLE STATUS | OK
TOTAL TIME: |  |  |  |  | 200 MIN | 22 MIN
ACTUAL TIME: |  |  |  |  | 222 MIN

## 1446
TIME REPORT |  |  |  | 2024-08-22 | TIME REQUIRED | TIME LOSS | TIME CONSUMED
BATCH NO. | 1446/24
PRODUCT NAME | API SF-CD CNG 20W-50 (BULK)-1 | [5 empty] | CIRCULATION
BLENDING VESSEL | BV-302 | [5 empty] | BATCH OK
BLEND QUANTITY | 5800 Kgs
PREVIOUS PRODUCT: | API SN JAJO MA2 15W-50 MCO (BULK)-1
FLUSHING REQUIRED: | NO
|  |  | BV TEMP: | 30.1 C
RAW MATERIAL | WEIGHT (Kgs) | SOURCE | START TIME | END TIME | RAW MATERIAL
HPCL/IOC SN 500 GR I [0.8820] | 3666 | 113 | 11:30AM | 11:37AM | 11 MIN
SN 300 GR I 9RRBO [0.8634] | 1552 | 112 | 11:37AM | 11:41AM
STARTED TIME | 11:30AM
ENDED TIME | 11:41PM
HEATING, AGITATION & CIRCULATION |  | 40 C |  |  | HEATING
HEATING STARTED TIME | 11:41AM |  |  |  | 39 MIN
HEATING ENDED TIME | 12:20PM
PREMIX: |  |  |  |  | PREMIX
PREMIX SENDING TIME | 12:20PM | APPEARANCE | KV AT @ 100 C | COLOUR | 30 MIN
PREMIX RECEIVED AT QC LAB | 12:25PM | C&B | 9.690 mm2/sec | L2.5 |  | 26 MIN
PREMIX OK TIME | 12:50PM
PREMIX STATUS | OK
ADDITIVE CHARGING: |  |  |  |  | ADDITIVE
RAW MATERIAL | WEIGHT (Kgs) | SOURCE | START TIME | END TIME | 40 MIN
N 426 | 404 | AT-02 | 13:16PM | 13:37PM
N 208 | 218 | AT-205 | 13:37PM | 13:43PM
N 429 | 17.4 | BRL | 13:43PM | 13:52PM
N428 | 0.12 | BRL | 13:52PM | 13:56PM
STARTED TIME | 13:16PM
ENDED TIME | 13:56PM
HEATING, AGITATION & CIRCULATION |  | 50 C |  |  | CIRCULATION
STARTED TIME | 13:56PM |  |  |  | 84 MIN
ENDED TIME | 15:20PM
FINAL |  |  |  |  | BATCH OK
SAMPLE SENDING TIME | 15:20PM | APPEARANCE | KV AT @ 100 C | COLOUR | 55 MIN
RECEIVED @ QC LAB | 15:30PM | C&B | 17.26 mm2/sec | L3.0
STATUS TIME | 16:15PM
FINAL SAMPLE STATUS | OK
TOTAL TIME: |  |  |  |  | 259 MIN | 26 MIN
ACTUAL TIME: |  |  |  |  | 285 MIN

## 1447
TIME REPORT |  |  |  | 2024-08-24 | TIME REQUIRED | TIME LOSS | TIME CONSUMED
BATCH NO. | 1447/24
PRODUCT NAME | GEAR OIL 75W-0 GL-4 (BULK)-1 | [5 empty] | OIL REMOVAL
BLENDING VESSEL | BV-303 | [5 empty] | HEATING
BLEND QUANTITY | 1400 Kgs | [5 empty] | CIRCULATION
PREVIOUS PRODUCT: | GEAR OIL EP 90 GL-4 (BULK)-1
FLUSHING REQUIRED: | YES
BASE OIL USED FOR FLUSHING | WEIGHT | SOURCE | START TIME | END TIME | FLUSHING
N 600 (GR II) | 196 Kgs | 106 | 10:05AM | 10:20AM | 15 MIN
5 MIN
SAMPLE GIVEN TO LAB: | 10:25AM | APPEARANCE | KV AT @ 100 C | COLOUR | FLUSHING OK
SAMPLE RECEIVED AT QC LAB: | 10:45AM | C&B | 11.87 mm2/sec | L0.5 | 65 MIN
FLUSHING STATUS TIME | 11:30AM
FLUSHING STATUS | OK
FLUSHING OIL REMOVAL: |  |  |  |  | OIL REMOVAL
START TIME | 11:30AM |  |  |  | 40 MIN
END TIME | 12:10PM
|  |  | BV TEMP: | 34.2 C
RAW MATERIAL | WEIGHT (Kgs) | SOURCE | START TIME | END TIME | RAW MATERIAL
HPCL/IOC N 150 (GR II) [0.8405] | 898 | 115 | 12:11PM | 12:14PM | 4 MIN
N 600 (GR II) [0.8645] | 200 | 106 | 12:10PM | 12:11PM
STARTED TIME | 12:10PM
ENDED TIME | 12:14PM
HEATING, AGITATION & CIRCULATION |  | 45 C |  |  | HEATING
HEATING STARTED TIME | 12:14PM |  |  |  | 43 MIN
HEATING ENDED TIME | 12:57PM |  |  |  |  | 3 MIN
PREMIX: |  |  |  |  | PREMIX
PREMIX SENDING TIME | 13:00PM | APPEARANCE | KV AT @ 100 C | COLOUR | 35 MIN
PREMIX RECEIVED AT QC LAB | 13:05PM | C&B | 5.986 mm2/sec | L0.5 |  | 7 MIN
PREMIX OK TIME | 13:35PM
PREMIX STATUS | OK
ADDITIVE CHARGING: |  |  |  |  | ADDITIVE
RAW MATERIAL | WEIGHT (Kgs) | SOURCE | START TIME | END TIME | 40 MIN
N 432 | 266 | BRL | 14:42PM | 14:53PM
N 4439 | 26.6 | BRL | 14:53PM | 15:00PM
N 431 | 21 | BRL | 15:00PM | 15:17PM
N 428 | 0.03 | BRL | 15:17PM | 15:22PM
STARTED TIME | 14:42PM
ENDED TIME | 15:22PM
HEATING, AGITATION & CIRCULATION |  |  |  |  | CIRCULATION
STARTED TIME | 15:22PM |  |  |  | 68 MIN
ENDED TIME | 16:30PM
FINAL |  |  |  |  | BATCH OK
SAMPLE SENDING TIME | 16:30PM | APPEARANCE | KV AT @ 100 C | COLOUR | 45 MIN
RECEIVED @ QC LAB | 16:35PM | C&B | 15.19 mm2/sec | L0.5
STATUS TIME | 17:15PM
FINAL SAMPLE STATUS | OK
TOTAL TIME: |  |  |  |  | 355 MIN | 15 MIN
ACTUAL TIME: |  |  |  |  | 370 MIN

## 1454
TIME REPORT |  |  |  | 2024-08-24 | TIME REQUIRED | TIME LOSS | TIME CONSUMED
BATCH NO. | 1454/24
PRODUCT NAME | UTTO GR I (NON DYED) (BULK)-4 | [5 empty] | HEATING
BLENDING VESSEL | BV-302 | [5 empty] | ADDITIVE
BLEND QUANTITY | 5800 Kgs | [5 empty] | CIRCULATION
PREVIOUS PRODUCT: | API SF/CD CNG 20W-50 (BULK)-1
FLUSHING REQUIRED: | NO
|  |  | BV TEMP: | 29.4 C
RAW MATERIAL | WEIGHT (Kgs) | SOURCE | START TIME | END TIME | RAW MATERIAL
SN 600 (GR I) [0.8702] | 4087 | 103 | 12:37PM | 12:51PM | 18 MIN
SN 300 (RRBO) [0.8634] | 1323 | 112 | 12:33PM | 12:37PM
STARTED TIME | 12:33PM
ENDED TIME | 12:51PM
HEATING, AGITATION & CIRCULATION |  |  |  |  | HEATING
HEATING STARTED TIME | 12:51PM |  |  |  | 64 MIN
HEATING ENDED TIME | 13:55PM
PREMIX: |  |  |  |  | PREMIX
PREMIX SENDING TIME | 13:55PM | APPEARANCE | KV AT @ 100 C | COLOUR | 40 MIN
PREMIX RECEIVED AT QC LAB | 14:00PM | C&B | 10.40 mm2/sec | L2.0 |  | 13 MIN
PREMIX OK TIME | 14:35PM
PREMIX STATUS | OK
ADDITIVE CHARGING: |  |  |  |  | ADDITIVE
RAW MATERIAL | WEIGHT (Kgs) | SOURCE | START TIME | END TIME | 42 MIN
NL 345 | 435 | BRL | 14:48PM | 15:00PM
N 429 | 20.3 | BRL | 15:00PM | 15:16PM
N 428 | 2.32 | BRL | 15:16PM | 15:30PM
STARTED TIME | 14:48PM
ENDED TIME | 15:30PM
HEATING, AGITATION & CIRCULATION |  |  |  |  | CIRCULATION
STARTED TIME | 15:30PM |  |  |  | 60 MIN
ENDED TIME | 16:30PM
FINAL |  |  |  |  | BATCH OK
SAMPLE SENDING TIME | 16:30PM | APPEARANCE | KV AT @ 100 C | COLOUR | 45 MIN
RECEIVED @ QC LAB | 16:35PM | C&B | 10.49 mm2/sec | L2.0
STATUS TIME | 17:15PM
FINAL SAMPLE STATUS | OK
TOTAL TIME: |  |  |  |  | 269 MIN | 13 MIN
ACTUAL TIME: |  |  |  |  | 282 MIN

## 1456
TIME REPORT |  |  |  | 2024-08-22 | TIME REQUIRED | TIME LOSS | TIME CONSUMED
BATCH NO. | 1456/24
PRODUCT NAME | N 426 | [5 empty] | HEATING
BLENDING VESSEL | BV-304 | [5 empty] | BATCH OK
BLEND QUANTITY | 5000 Kgs
PREVIOUS PRODUCT: | N 445
FLUSHING REQUIRED: | NO
|  |  | BV TEMP: | 33 C
RAW MATERIAL | WEIGHT (Kgs) | SOURCE | START TIME | END TIME | RAW MATERIAL
SN 150 (GR I) [0.8576] | 3043 | 114 | 12:40PM | 12:52PM | 17 MIN
SN 150 (GR I) (RRBO) [0.8645] | 1549 | 104 | 12:52PM | 12:57PM
STARTED TIME | 12:40PM
ENDED TIME | 12:57PM
HEATING, AGITATION & CIRCULATION |  | 40 C |  |  | HEATING
HEATING STARTED TIME | 12:57PM |  |  |  | 163 MIN
HEATING ENDED TIME | 15:40PM |  |  |  |  | 2 MIN
PREMIX: |  |  |  |  | PREMIX
PREMIX SENDING TIME | 15:42PM | APPEARANCE | KV AT @ 100 C | COLOUR | 38 MIN
PREMIX RECEIVED AT QC LAB | 15:45PM | C&B | 6.086 mm2/sec | L2.0 |  | 50 MIN
PREMIX OK TIME | 16:20PM
PREMIX STATUS | OK
ADDITIVE CHARGING: |  |  |  |  | ADDITIVE
RAW MATERIAL | WEIGHT (Kgs) | SOURCE | START TIME | END TIME | 30 MIN
N 509 | 450 | BAG | 17:10PM | 17:40PM
STARTED TIME | 17:10PM
ENDED TIME | 17:40PM
HEATING, AGITATION & CIRCULATION |  |  |  |  | CIRCULATION
STARTED TIME | 17:40PM-21:00PM |  |  |  | 495 MIN
ENDED TIME | 07:00AM-11:55AM
FINAL |  |  |  |  | BATCH OK
SAMPLE SENDING TIME | 11:55AM | APPEARANCE | KV AT @ 100 C | COLOUR | 50 MIN
RECEIVED @ QC LAB | 12:00PM | C&B | 1179 mm2/sec | L2.0
STATUS TIME | 12:45PM
FINAL SAMPLE STATUS | OK
TOTAL TIME: |  |  |  |  | 793 MIN | 52 MIN
ACTUAL TIME: |  |  |  |  | 845 MIN

## 1463
TIME REPORT |  |  |  | 2024-08-23 | TIME REQUIRED | TIME LOSS | TIME CONSUMED
BATCH NO. | 1463/24
PRODUCT NAME | ATF TYPE A (BULK)-1 | [5 empty] | OIL REMOVAL
BLENDING VESSEL | BV-301 | [5 empty] | HEATING
BLEND QUANTITY | 5000 Kgs | [5 empty] | CIRCULATION
PREVIOUS PRODUCT: | UTTO DYED (BULK)-4
FLUSHING REQUIRED: | YES
BASE OIL USED FOR FLUSHING | WEIGHT | SOURCE | START TIME | END TIME | FLUSHING
SN 150 (GR I) | 172 Kgs | 114 | 07:40AM | 07:50AM | 10 MIN
5 MIN
SAMPLE GIVEN TO LAB: | 07:55AM | APPEARANCE | KV AT @ 100 C | COLOUR | FLUSHING OK
SAMPLE RECEIVED AT QC LAB: | 08:00AM | C&B | 5.810 mm2/sec | L1.5 | 45 MIN
FLUSHING STATUS TIME | 08:40AM
FLUSHING STATUS | OK
FLUSHING OIL REMOVAL: |  |  |  |  | OIL REMOVAL
STARTED TIME | 08:40AM |  |  |  | 125 MIN
ENDED TIME | 10:45AM
|  |  | BV TEMP: | 30 C
RAW MATERIAL | WEIGHT (Kgs) | SOURCE | START TIME | END TIME | RAW MATERIAL
SN 150 (GR I) [0.8576] | 4769 | 114 | 10:45AM | 11:03AM | 18 MIN
STARTED TIME | 10:45AM
ENDED TIME | 11:03AM
HEATING, AGITATION & CIRCULATION |  | 46 C |  |  | HEATING
HEATING STARTED TIME | 11:03AM |  |  |  | 177 MIN
HEATING ENDED TIME | 14:00PM
PREMIX: |  |  |  |  | PREMIX
PREMIX SENDING TIME | 14:00PM | APPEARANCE | KV AT @ 100 C | COLOUR | 50 MIN
PREMIX RECEIVED AT QC LAB | 14:20PM | C&B | 5.301 mm2/sec | L1.0 |  | 30 MIN
PREMIX OK TIME | 14:50PM
PREMIX STATUS | OK
ADDITIVE CHARGING: |  |  |  |  | ADDITIVE
RAW MATERIAL | WEIGHT (Kgs) | SOURCE | START TIME | END TIME | 24 MIN
N 340 | 155 | BRL | 15:21PM | 15:30PM
N 4430 | 55 | BRL | 15:30PM | 15:33PM
N 429 | 15 | BRL | 15:33PM | 15:39PM
N 461 | 0.5 | BRL | 15:39PM | 15:42PM
N 426 | 0.1 | BRL | 15:42PM | 15:45PM
STARTED TIME | 15:21PM
ENDED TIME | 15:45PM
HEATING, AGITATION & CIRCULATION |  |  |  |  | CRICULATION
STARTED TIME | 15:45PM |  |  |  | 55 MIN
ENDED TIME | 16:40PM
FINAL |  |  |  |  | BATCH OK
SAMPLE SENDING TIME | 16:40PM | APPEARANCE | KV AT @ 100 C | COLOUR | 40 MIN
RECEIVED @ QC LAB | 16:45PM | C&B | 7.528 mm2/sec | RED
STATUS TIME | 17:20PM
FINAL SAMPLE STATUS | OK
TOTAL TIME: |  |  |  |  | 544 MIN | 35 MIN
ACTUAL TIME: |  |  |  |  | 579 MIN

## 1464
TIME REPORT |  |  |  | 2024-08-23 | TIME REQUIRED | TIME LOSS | TIME CONSUMED
BATCH NO. | 1464/24
PRODUCT NAME | N 445 (SOLUBALISED) | [5 empty] | CIRCULATION
BLENDING VESSEL | BV-304 | [5 empty] | BATCH OK
BLEND QUANTITY | 5000 Kgs
PREVIOUS PRODUCT: | N 426
FLUSHING REQUIRED: | NO
|  |  | BV TEMP: | 35 C
RAW MATERIAL | WEIGHT (Kgs) | SOURCE | START TIME | END TIME | RAW MATERIAL
SN 150 (GR I) [0.8576] | 3441 | 114 | 14:50PM | 15:07PM | 25 MIN
SN 150 (GR I) (RRBO) [0.8643] | 1045 | 104 | 15:07PM | 15:15PM
STARTED TIME | 14:50PM
ENDED TIME | 15:15PM
HEATING, AGITATION & CIRCULATION |  |  |  |  | HEATING
HEATING STARTED TIME | 15:15PM |  |  |  | 30 MIN
HEATING ENDED TIME | 15:45PM |  |  |  |  | 2 MIN
PREMIX: |  |  |  |  | PREMIX
PREMIX SENDING TIME | 15:47PM | APPEARANCE | KV AT @ 100 C | COLOUR | 38 MIN
PREMIX RECEIVED AT QC LAB | 15:55PM | C&B | 6.048 mm2/sec | L1.5 |  | 75 MIN
PREMIX OK TIME | 16:25PM
PREMIX STATUS | OK
ADDITIVE CHARGING: |  |  |  |  | ADDITIVE
RAW MATERIAL | WEIGHT (Kgs) | SOURCE | START TIME | END TIME | 30 MIN
N 577 | 550 | BAG | 17:40PM | 18:10PM
STARTED TIME | 17:40PM
ENDED TIME | 18:10PM
HEATING, AGITATION & CIRCULATION |  |  |  |  | CIRCULATION
STARTED TIME | 18:10PM (23-08-2024) |  |  |  | 1310 MIN
ENDED TIME | 12:00PM (26-08-2024)
FINAL |  |  |  |  | BATCH OK
SAMPLE SENDING TIME | 12:00PM | APPEARANCE | KV AT @ 100 C | COLOUR | 50 MIN
RECEIVED @ QC LAB | 12:05PM | C&Br | 12.82 mm2/sec | L3.0
STATUS TIME | 12:50PM
FINAL SAMPLE STATUS | OK
TOTAL TIME: |  |  |  |  | 1483 MIN | 77 MIN
ACTUAL TIME: |  |  |  |  | 1560 MIN

## 1474
TIME REPORT |  |  |  | 2024-08-24 | TIME REQUIRED | TIME LOSS | TIME CONSUMED
BATCH NO. | 1474/24
PRODUCT NAME | ATF TYPE A (BULK)-1 | [5 empty] | CIRCULATION
BLENDING VESSEL | BV-301 | [5 empty] | BATCH OK
BLEND QUANTITY | 5000 Kgs
PREVIOUS PRODUCT: | BHL TRANSMISSION OIL DEX-II
FLUSHING REQUIRED: | NO
|  |  | BV TEMP: | 31 C
RAW MATERIAL | WEIGHT (Kgs) | SOURCE | START TIME | END TIME | RAW MATERIAL
SN 150 (GR I) [0.8576] | 4766 | 114 | 16:42PM | 17:00PM | 18 MIN
STARTED TIME | 16:42PM
ENDED TIME | 17:00PM
HEATING, AGITATION & CIRCULATION |  | 50 C |  |  | HEATING
HEATING STARTED TIME | 17:00PM |  |  |  | 30 MIN
HEATING ENDED TIME | 17:30PM
PREMIX: |  |  |  |  | PREMIX
PREMIX SENDING TIME | 17:30PM | APPEARANCE | KV AT @ 100 C | COLOUR | 40 MIN
PREMIX RECEIVED AT QC LAB | 17:35PM | C&B | 5.356 mm2/sec | L1.0 |  | 10 MIN
PREMIX OK TIME | 18:10PM
PREMIX STATUS | OK
ADDITIVE CHARGING: |  |  |  |  | ADDITIVE
RAW MATERIAL | WEIGHT (Kgs) | SOURCE | START TIME | END TIME | 28 MIN
N 340 | 155 | BRL | 18:20PM | 18:26PM
N 4430 | 55 | BRL | 18:26PM | 18:33PM
N 429 | 15 | BRL | 18:33PM | 18:36PM
N 461 | 0.5 | BRL | 18:36PM | 18:42PM
N 428 | 0.1 | BRL | 18:42PM | 18:48PM
STARTED TIME | 18:20PM
ENDED TIME | 18:48PM
HEATING, AGITATION & CIRCULATION |  |  |  |  | CIRCULATION
STARTED TIME | 18:48PM |  |  |  | 72 MIN
ENDED TIME | 20:00PM
FINAL |  |  |  |  | BATCH OK
SAMPLE SENDING TIME | 20:00PM | APPEARANCE | KV AT @ 100 C | COLOUR | 50 MIN
RECEIVED @ QC LAB | 20:10PM | C&B | 7.725 mm2/sec | RED
STATUS TIME | 20:50PM
FINAL SAMPLE STATUS | OK
TOTAL TIME: |  |  |  |  | 238 MIN | 10 MIN
ACTUAL TIME: |  |  |  |  | 248 MIN

## 1476
TIME REPORT |  |  |  | 2024-08-24 | TIME REQUIRED | TIME LOSS | TIME CONSUMED
BATCH NO. | 1476/24
PRODUCT NAME | API SN-CF 5W-30 PCMO SYNTHETIC (BULK)-1 | [5 empty] | OIL REMOVAL
BLENDING VESSEL | BV-308 | [5 empty] | HEATING
BLEND QUANTITY | 16000 Kgs | [5 empty] | CIRCULATION
BATCH OK
PREVIOUS PRODUCT: | UTTO OIB DYED (BULK)-1
FLUSHING REQUIRED: | YES
BASE OIL USED FOR FLUSHING | WEIGHT | SOURCE | START TIME | END TIME | FLUSHING
8 CST (GR III) | 175 Kgs | 111 | 11:40AM | 11:55AM | 15 MIN
5 MIN
SAMPLE GIVEN TO LAB: | 12:00PM | APPEARANCE | KV AT @ 100 C | COLOUR | FLUSHING OK
SAMPLE RECEIVED AT QC LAB: | 12:15PM | C&B | 7.200 mm2/sec | L0.5 | 60 MIN
FLUSHING STATUS TIME | 13:00PM
FLUSHING STATUS | OK
FLUSHING OIL REMOVAL | 13:00PM |  |  |  | OIL REMOVAL
STARTED TIME | 15:12PM |  |  |  | 132 MIN
ENDED TIME
|  |  | BV TEMP: | 30 C
RAW MATERIAL | WEIGHT (Kgs) | SOURCE | START TIME | END TIME | RAW MATERIAL
8 CST (GR III) [0.8323] | 9460 | 111 | 15:24PM | 15:54PM | 42 MIN
N 70 (GR II) [0.8132] | 4273 | 120 | 15:12PM | 15:24PM
STARTED TIME | 15:12PM
ENDED TIME | 15:54PM
HEATING, AGITATION & CIRCULATION |  |  |  |  | HEATING
HEATING STARTED TIME | 15:55PM |  |  |  | 80 MIN
HEATING ENDED TIME | 17:15PM
PREMIX: |  |  |  |  | PREMIX
PREMIX SENDING TIME | 17:15PM | APPEARANCE | KV AT @ 100 C | COLOUR | 40 MIN
PREMIX RECEIVED AT QC LAB | 17:20PM | C&B | 5.557 mm2/sec | L0.5
PREMIX OK TIME | 17:55PM
PREMIX STATUS | OK
ADDITIVE CHARGING: |  |  |  |  | ADDITIVE
RAW MATERIAL | WEIGHT (Kgs) | SOURCE | START TIME | END TIME | 74 MIN
N 229 | 1248 | AT-216 | 17:55PM | 18:35PM
N 445 | 955 | AT-01 | 18:35PM | 18:58PM
N 498 | 48 | BRL | 19:00PM | 19:04PM
N 428 | 0.32 | BRL | 19:04PM | 19:09PM
STARTED TIME | 17:55PM
ENDED TIME | 19:09PM
HEATING, AGITATION & CIRCULATION |  |  |  |  | CIRCULATION
STARTED TIME | 19:09PM |  |  |  | 51 MIN
ENDED TIME | 20:00PM
FINAL |  |  |  |  | BATCH OK
SAMPLE SENDING TIME | 20:00PM | APPEARANCE | KV AT @ 100 C | COLOUR | 50 MIN
RECEIVED @ QC LAB | 20:10PM | C&B | 9.839 mm2/sec | L2.5
STATUS TIME | 20:50PM
FINAL SAMPLE STATUS | OK
TOTAL TIME: |  |  |  |  | 544 MIN | 5 MIN
ACTUAL TIME: |  |  |  |  | 549 MIN

## 1478
TIME REPORT |  |  |  | 2024-08-24 | TIME REQUIRED | TIME LOSS | TIME CONSUMED
BATCH NO. | 1478/24
PRODUCT NAME | API CK-04 SAE 15W-40 (BULK)-1 | [5 empty] | HEATING
BLENDING VESSEL | BV-311 | [5 empty] | ADDITIVE
BLEND QUANTITY | 1400 Kgs
PREVIOUS PRODUCT: | MAHINDRA AUTOCHAMP POWER MAXX PSO
FLUSHING REQUIRED: | NO
|  |  | BV TEMP: | 30.7 C
RAW MATERIAL | WEIGHT (Kgs) | SOURCE | START TIME | END TIME | RAW MATERIAL
HPCL/IOC N 150 (GR II) [0.8405] | 812 | 115 | 10:09AM | 10:13AM | 5 MIN
N 600 (GR II) [0.8610] | 318 | 106 | 10:08AM | 10:09AM
STARTED TIME | 10:08AM
ENDED TIME | 10:13AM
HEATING, AGITATION & CIRCULATION |  | 45 C |  |  | HEATING
HEATING STARTED TIME | 10:13PM |  |  |  | 42 MIN
HEATING ENDED TIME | 10:55AM
PREMIX: |  |  |  |  | PREMIX
PREMIX SENDING TIME | 10:55AM | APPEARANCE | KV AT @ 100 C | COLOUR | 35 MIN
PREMIX RECEIVED AT QC LAB | 11:05AM | C&B | 6.639 mm2/sec | L0.5 |  | 6 MIN
PREMIX OK TIME | 11:30AM
PREMIX STATUS | OK
ADDITIVE CHARGING: |  |  |  |  | ADDITIVE
RAW MATERIAL | WEIGHT (Kgs) | SOURCE | START TIME | END TIME | 105 MIN
N 256 | 205.6 | BRL | 13:36PM | 13:43PM
N 445 | 82 | AT-01 | 12:15PM | 12:18PM
N 498 | 4.2 | BRL | 13:43PM | 13:52PM
N 428 | 0.03 | BRL | 13:52PM | 14:00PM
STARTED TIME | 12:15PM
ENDED TIME | 14:00PM
HEATING, AGITATION & CIRCULATION |  |  |  |  | CIRCULATION
STARTED TIME | 14:00PM |  |  |  | 35 MIN
ENDED TIME | 14:35PM
FINAL |  |  |  |  | BATCH OK
SAMPLE SENDING TIME | 14:35PM | APPEARANCE | KV AT @ 100 C | COLOUR | 30 MIN
RECEIVED @ QC LAB | 14:40PM | C&B | 14.59 mm2/sec | L3.5
STATUS TIME | 15:05PM
FINAL SAMPLE STATUS | OK
TOTAL TIME: |  |  |  |  | 252 MIN | 6 MIN
ACTUAL TIME: |  |  |  |  | 258 MIN

## 1482
TIME REPORT |  |  |  | 2024-08-23 | TIME REQUIRED | TIME LOSS | TIME CONSUMED
BATCH NO. | 1482/24
PRODUCT NAME | MAHINDRA AUTOCHAMP POWER MAXX TEO NEW IAL (BULK) | [5 empty] | PREMIX
BLENDING VESSEL | BV-309 | [5 empty] | ADDITIVE
BLEND QUANTITY | 9500 Kgs | [5 empty] | CIRCULATION
PREVIOUS PRODUCT: | MAHINDRA AUTOCHAMP POWER MAXX TEO NEW IAL (BULK)
FLUSHING REQUIRED: | NO
|  |  | BV TEMP: | 31 C
RAW MATERIAL | WEIGHT (Kgs) | SOURCE | START TIME | END TIME | RAW MATERIAL
N 600 (GR II) [0.8610] | 2846 | 106 | 20:38PM | 20:42PM | 18 MIN
HPCL/IOC N 150 (GR II) [0.8405] | 2733 | 115 | 20:42PM | 20:52PM |  | 6 MIN
8 CST (GR III) [0.8323] | 2194 | 111 | 20:52PM | 20:56PM
STARTED TIME | 20:38PM
ENDED TIME | 20:56PM
HEATING, AGITATION & CIRCULATION |  |  |  |  | HEATING
HEATING STARTED TIME | 07:02AM |  |  |  | 23 MIN
HEATING ENDED TIME | 07:25AM |  |  |  |  | 5 MIN
PREMIX: |  |  |  |  | PREMIX
1ST PREMIX SENDING TIME | 07:30AM | APPEARANCE | KV AT @ 100 C | COLOUR | 110 MIN
PREMIX RECEIVED AT QC LAB | 07:35AM | C&B | 7.544 mm2/sec | L0.5 |  | 15 MIN
PREMIX OK TIME | 09:20AM
PREMIX STATUS | OK
2ND PREMIX SENDING TIME | 08:40AM | APPEARANCE | KV AT @ 100 C | COLOUR
PREMIX RECEIVED AT QC LAB | 08:45AM | C&B | 7.617 mm2/sec | L0.5
PREMIX OK TIME | 09:20AM
PREMIX STATUS | OK
ADDITIVE CHARGING: |  |  |  |  | ADDITIVE
RAW MATERIAL | WEIGHT (Kgs) | SOURCE | START TIME | END TIME | 125 MIN
N 263 | 1144 | AT-209 | 09:35AM | 09:48AM
N 264 | 551 | BRL | 10:00AM | 11:40AM
N 4431 | 28.5 | BRL | 11:40AM | 11:50AM
STARTED TIME | 09:35AM
ENDED TIME | 11:50AM
HEATING, AGITATION & CIRCULATION |  |  |  |  | CIRCULATION
STARTED TIME | 11:50AM |  |  |  | 495 MIN
ENDED TIME | 20:05PM
FINAL |  |  |  |  | BATCH OK
SAMPLE SENDING TIME | 20:05PM | APPEARANCE | KV AT @ 100 C | COLOUR | 45 MIN
RECEIVED @ QC LAB | 20:10PM | C&B | 13.98 mm2/sec | L3.5
STATUS TIME | 20:50PM
FINAL SAMPLE STATUS | OK
TOTAL TIME: |  |  |  |  | 816 MIN | 26 MIN
ACTUAL TIME: |  |  |  |  | 842 MIN

## 1483
TIME REPORT |  |  |  | 2024-08-26 | TIME REQUIRED | TIME LOSS | TIME CONSUMED
BATCH NO. | 1483/24
PRODUCT NAME | MAHINDRA AUTOCHAMP POWER MAXX TEO NEW IAL (BULK) | [5 empty] | ADDITIVE
BLENDING VESSEL | BV-309 | [5 empty] | CIRCULATION
BLEND QUANTITY | 9500 Kgs | [5 empty] | BATCH OK
PREVIOUS PRODUCT: | MAHINDRA AUTOCHAMP POWER MAXX TEO NEW IAL (BULK)
FLUSHING REQUIRED: | NO
|  |  | BV TEMP: | 26 C
RAW MATERIAL | WEIGHT (Kgs) | SOURCE | START TIME | END TIME | RAW MATERIAL
N 600 (GR I) [0.8610] | 2952 | 110 | 15:45PM | 15:53PM | 27 MIN
HPCL/IOC N150 (GR I) [8405] | 2546 | 115 | 15:53PM | 16:02PM
BASE OIL 8 CST (GR III) [0.8323] | 2295 | 111 | 15:40PM | 15:45PM
STARTED TIME | 15:35PM
ENDED TIME | 16:02PM
HEATING, AGITATION & CIRCULATION |  | 45 C |  |  | HEATING
HEATING STARTED TIME | 16:02PM |  |  |  | 40 MIN
HEATING ENDED TIME | 16:42PM |  |  |  |  | 8 MIN
PREMIX: |  |  |  |  | PREMIX
PREMIX SENDING TIME | 16:50PM | APPEARANCE | KV AT @ 100 C | COLOUR | 39 MIN
PREMIX RECEIVED AT QC LAB | 16:55PM | C&B | 7.547 mm2/sec | L0.5 |  | 3 MIN
PREMIX OK TIME | 17:29PM
PREMIX STATUS | OK
ADDITIVE CHARGING: |  |  |  |  | ADDITIVE
RAW MATERIAL | WEIGHT (Kgs) | SOURCE | START TIME | END TIME | 82 MIN
N 263 | 1142 | AT-209 | 17:32PM | 18:09PM
N 264 | 551 | BRL | 18:18PM | 18:48PM
N 4431 | 28 | BRL | 18:48PM | 18:54PM
STARTED TIME | 17:32PM
ENDED TIME | 18:54PM
HEATING, AGITATION & CIRCULATION |  |  |  |  | CIRCULATION
STARTED TIME | 18:54PM (26-08-2024) |  |  |  | 176 MIN
ENDED TIME | 07:50AM (27-08-2024)
FINAL |  |  |  |  | BATCH OK
SAMPLE SENDING TIME | 07:50AM | APPEARANCE | KV AT @ 100 C | COLOUR | 50 MIN
RECEIVED @ QC LAB | 08:00AM | C&B | 14.11 mm2/sec | L3.0
STATUS TIME | 08:40AM
FINAL SAMPLE STATUS | OK
TOTAL TIME: |  |  |  |  | 414 MIN | 11 MIN
ACTUAL TIME: |  |  |  |  | 425 MIN

## 1486
TIME REPORT |  |  |  | 2024-08-26 | TIME REQUIRED | TIME LOSS | TIME CONSUMED
BATCH NO. | 1486/24
PRODUCT NAME | API CF 20W-40 (BULK)-1 | [5 empty] | OIL REMOVAL
BLENDING VESSEL | BV-301 | [5 empty] | CIRCULATION
BLEND QUANTITY | 5000 Kgs | [5 empty] | BATCH OK
PREVIOUS PRODUCT: | ATF TYPE A (BULK)-1
FLUSHING REQUIRED: | YES
BASE OIL USED FOR FLUSHING | WEIGHT | SOURCE | START TIME | END TIME | FLUSHING
SN 600 (GR I) | 190 Kgs | 103 | 11:21AM | 11:24AM | 3 MIN
6 MIN
SAMPLE GIVEN TO LAB: | 11:30AM | APPEARANCE | KV AT @ 100 C | COLOUR | FLUSHING OK
SAMPLE RECEIVED AT QC LAB: | 11:35AM | C&B | 12.08 mm2/sec | L1.5 | 38 MIN
FLUSHING STATUS TIME | 12:08PM
FLUSHING STATUS | OK
FLUSHING OIL REMOVAL: |  |  |  |  | OIL REMOVAL
STARTED TIME | 12:08PM |  |  |  | 74 MIN
ENDED TIME | 13:22PM
|  |  | BV TEMP: | 31 C | RAW MATERIAL
RAW MATERIAL | WEIGHT (Kgs) | SOURCE | START TIME | END TIME | 22 MIN
SN 600 (GR I) [0.8702] | 2357 | 103 | 13:22PM | 13:38PM
SN 150 (GR I) (RRBO) [0.8624] | 2249 | 104 | 13:39PM | 13:44PM
STARTED TIME | 13:22PM
ENDED TIME | 13:44PM
HEATING, AGITATION & CIRCULATION |  | 52 C |  |  | HEATING
HEATING STARTED TIME | 13:44PM |  |  |  | 28 MIN
HEATING ENDED TIME | 14:12PM |  |  |  |  | 8 MIN
PREMIX: |  |  |  |  | PREMIX
1ST PREMIX SENDING TIME | 14:20PM | APPEARANCE | KV AT @ 100 C | COLOUR | 1st SAMPLE
PREMIX RECEIVED AT QC LAB | 14:25PM | C&B | 8.387 mm2/sec | L2.5 | 30 MIN
PREMIX NOT OK TIME | 14:50PM |  |  |  |  | 30 MIN
PREMIX STATUS | NOT OK
2ND PREMIX SENDING TIME | 15:20PM | APPEARANCE | KV AT @ 100 C | COLOUR | 2nd SAMPLE
PREMIX RECEIVED AT QC LAB | 15:25PM | C&B | 8.372 mm2/sec | L2.5 | 30 MIN
PREMIX OK TIME | 15:50PM |  |  |  |  | 15 MIN
PREMIX STATUS | OK
ADDITIVE CHARGING: |  |  |  |  | ADDITIVE
RAW MATERIAL | WEIGHT (Kgs) | SOURCE | START TIME | END TIME | 38MIN
N 426 | 340 | AT-02 | 16:05PM | 16:15PM
N 405 | 60 | BRL | 16:23PM | 16:28PM
N 658 | 30 | BRL | 16:29PM | 16:32PM
N 224 A | 22.5 | BRL | 16:32PM | 16:35PM
N 429 | 15 | BRL | 16:35PM | 16:37PM
N 461 | 0.5 | BRL | 16:37PM | 16:40PM
N 428 | 0.1 | BRL | 16:40PM | 16:43PM
STARTED TIME | 16:05PM
ENDED TIME | 16:43PM
HEATING, AGITATION & CIRCULATION |  |  |  |  | CIRCULATION
STARTED TIME | 16:43PM |  |  |  | 52 MIN
ENDED TIME | 17:35PM
FINAL |  |  |  |  | BATCH OK
SAMPLE SENDING TIME | 17:35PM | APPEARANCE | KV AT @ 100 C | COLOUR | 50 MIN
RECEIVED @ QC LAB | 17:40PM | C&B | 14.47 mm2/sec | RED
STATUS TIME | 18:25PM
FINAL SAMPLE STATUS
TOTAL TIME: |  |  |  |  | 365 MIN | 59 MIN
ACTUAL TIME: |  |  |  |  | 424 MIN

## 1489
TIME REPORT |  |  |  | 2024-08-26 | TIME REQUIRED | TIME LOSS | TIME CONSUMED
BATCH NO. | 1489/24
PRODUCT NAME | HYDROVEL AW 46 (BULK)-1 | [5 empty] | HEATING
BLENDING VESSEL | BV-312 | [5 empty] | PREMIX
BLEND QUANTITY | 35000 Kgs | [5 empty] | BATCH OK
PREVIOUS PRODUCT: | HYDRAULIC OIL AW 68 (BULK)-1
FLUSHING REQUIRED: | NO
|  |  | BV TEMP: | 25.6 C | RAW MATERIAL
RAW MATERIAL | WEIGHT (Kgs) | SOURCE | START TIME | END TIME | 116 MIN
SN 150 (GR I) [0.8576] | 22990 | 114 | 19:06PM | 20:31PM
SN 600 (GR I) [0.8702] | 11946 | 103 | 20:32PM | 21:02PM
STARTED TIME | 19:06PM
ENDED TIME | 21:02PM
HEATING, AGITATION & CIRCULATION |  |  |  |  | HEATING
HEATING STARTED TIME | 21:02PM |  |  |  | 335 MIN
HEATING ENDED TIME | 12:35PM |  |  |  |  | 5 MIN
PREMIX: |  |  |  |  | PREMIX
1ST PREMIX SENDING TIME | 12:40PM | APPEARANCE | KV AT @ 100 C | COLOUR | 1st SAMPLE
PREMIX RECEIVED AT QC LAB | 12:45PM | C&B | 48.66 mm2/sec | L1.5 | 30 MIN
PREMIX NOT OK TIME | 13:10PM
PREMIX STATUS | NOT OK
2ND PREMIX SENDING TIME | 13:35PM | APPEARANCE | KV AT @ 100 C | COLOUR | 2nd SAMPLE
PREMIX RECEIVED AT QC LAB | 13:59PM | C&B | 48.00 mm2/sec | L1.5 | 55 MIN
PREMIX OK TIME | 14:30PM
PREMIX STATUS | OK
ADDITIVE CHARGING: |  |  |  |  | ADDITIVE
RAW MATERIAL | WEIGHT (Kgs) | SOURCE | START TIME | END TIME | 20 MIN
N 411 | 122.6 | BRL | 15:04PM | 15:19PM
N 428 | 0.7 | BRL | 15:19PM | 15:24PM
STARTED TIME | 15:04PM
ENDED TIME | 15:24PM
HEATING, AGITATION & CIRCULATION |  | 46 C |  |  | CIRCULATION
STARTED TIME | 15:24PM |  |  |  | 34 MIN
ENDED TIME | 15:58PM
FINAL |  |  |  |  | BATCH OK
SAMPLE SENDING TIME | 15:58PM | APPEARANCE | KV AT @ 100 C | COLOUR | 1st SAMPLE
RECEIVED @ QC LAB | 16:15PM | C&B | 48.71 mm2/sec | L1.5 | 72 MIN
STATUS TIME | 17:10PM |  |  |  |  | 20 MIN
FINAL SAMPLE STATUS | OK
SAMPLE SENDING TIME | 17:30PM | APPEARANCE | KV AT @ 100 C | COLOUR | 2nd SAMPLE
RECEIVED @ QC LAB | 17:35PM | C&B | 48.12 mm2/sec | L1.5 | 45 MIN
STATUS TIME | 18:15PM
FINAL SAMPLE STATUS | OK
TOTAL TIME: |  |  |  |  | 707 MIN | 25 MIN
ACTUAL TIME: |  |  |  |  | 732 MIN

## 1490
TIME REPORT |  |  |  | 2024-08-26 | TIME REQUIRED | TIME LOSS | TIME CONSUMED
BATCH NO. | 1490/24
PRODUCT NAME | VELVEX PEN CUT OIL (BULK) | [5 empty] | BATCH OK
BLENDING VESSEL | BV-301
BLEND QUANTITY | 3500 Kgs
PREVIOUS PRODUCT: | VELVEX PEN CUT OIL (BULK)
FLUSHING REQUIRED: | NO
|  |  | BV TEMP: | 28 C
RAW MATERIAL | WEIGHT (Kgs) | SOURCE | START TIME | END TIME | RAW MATERIAL
N 70 (GR II) [0.8310] | 3473 | 120 | 17:28PM | 17:35PM | 7 MIN
STARTED TIME | 17:28PM |  |  |  |  | 1 MIN
ENDED TIME | 17:35PM
COLD PRODUCT
PREMIX: |  |  |  |  | PREMIX
PREMIX SENDING TIME | 17:36PM | APPEARANCE | KV AT @ 100 C | COLOUR | 29 MIN
PREMIX RECEIVED AT QC LAB | 17:40PM | C&B | 12.90 mm2/sec | L0.5 |  | 535 MIN
PREMIX NOT OK TIME | 18:05PM
PREMIX STATUS | OK
ADDITIVE CHARGING: |  |  |  |  | ADDITIVE
RAW MATERIAL | WEIGHT (Kgs) | SOURCE | START TIME | END TIME | 22 MIN
N 408 | 26.25 | BRL | 13:00PM | 13:22PM
STARTED TIME | 13:00PM (27-08-2024)
ENDED TIME | 13:22PM
AGITATION & CIRCULATION |  |  |  |  | CIRCULATION
STARTED TIME | 13:22PM |  |  |  | 38 MIN
ENDED TIME | 14:00PM
FINAL |  |  |  |  | BATCH OK
SAMPLE SENDING TIME | 14:00PM | APPEARANCE | KV AT @ 100 C | COLOUR | 50 MIN
RECEIVED @ QC LAB | 14:05PM | C&B | 11.98 mm2/sec | L0.5
STATUS TIME | 14:50PM
FINAL SAMPLE STATUS
TOTAL TIME: |  |  |  |  | 146 MIN | 536 MIN
ACTUAL TIME: |  |  |  |  | 682 MIN

## 1499
TIME REPORT |  |  |  | 2024-08-27 | TIME REQUIRED | TIME LOSS | TIME CONSUMED
BATCH NO. | 1499/24
PRODUCT NAME | UTTO OIB DYED (BULK)-1 | [5 empty] | BATCH OK
BLENDING VESSEL | BV-308
BLEND QUANTITY | 6000 Kgs
PREVIOUS PRODUCT: | UTTO OIB DYED (BULK)-1
FLUSHING REQUIRED: | NO
|  |  | BV TEMP: | 29.2 C
RAW MATERIAL | WEIGHT (Kgs) | SOURCE | START TIME | END TIME | RAW MATERIAL
SN 600 (GR I) [0.8702] | 4958 | 103 | 13:57PM | 14:10PM | 16 MIN
SN 150 (GR I) [0.8620] | 739 | 107 | 13:54PM | 13:57PM
STARTED TIME | 13:54PM
ENDED TIME | 14:10PM
HEATING, AGITATION & CIRCULATION |  | 48.2 C |  |  | HEATING
HEATING STARTED TIME | 14:10PM |  |  |  | 30 MIN
HEATING ENDED TIME | 14:50PM
PREMIX: |  |  |  |  | PREMIX
PREMIX SENDING TIME | 14:50PM | APPEARANCE | KV AT @ 100 C | COLOUR | 40 MIN
PREMIX RECEIVED AT QC LAB | 15:00PM | C&B | 10.60 mm2/sec | L1.0
PREMIX OK TIME | 15:30PM
PREMIX STATUS | OK
ADDITIVE CHARGING: |  |  |  |  | ADDITIVE
RAW MATERIAL | WEIGHT (Kgs) | SOURCE | START TIME | END TIME | 30 MIN
N 345 | 240 | BRL | 15:30PM | 15:37PM
N 4407 | 36 | BRL | 15:38PM | 15:45PM
N 498 | 18 | BRL | 15:45PM | 15:50PM
N 658 | 18 | BRL | 15:50PM | 15:55PM
N 483 | 15 | BRL | 15:55PM | 16:00PM
N 461 | 0.6 | BRL | 15:55PM | 16:00PM
N 426 | 0.12 | BRL | 15:58PM | 16:00PM
STARTED TIME | 15:30PM
ENDED TIME | 16:00PM
HEATING, AGITATION & CIRCULATION |  |  |  |  | CIRCULATION
STARTED TIME | 16:00PM |  |  |  | 35 MIN
ENDED TIME | 16:35PM
FINAL |  |  |  |  | BATCH OK
SAMPLE SENDING TIME | 16:35PM | APPEARANCE | KV AT @ 100 C | COLOUR | 65 MIN
RECEIVED @ QC LAB | 16:45PM | C&B | 10.91 mm2/sec | RED
STATUS TIME | 17:40PM
FINAL SAMPLE STATUS | OK
TOTAL TIME: |  |  |  |  | 216 MIN | 0 MIN
ACTUAL TIME: |  |  |  |  | 216 MIN